## Sheet1
EK018-4 | EV | ALPHA | ALPHANU | EV
5290 | 0.2344045 | 0.120447 | 0.000797121 | 0.2344045 | 5290 | 0.1034219
4940 | 0.2510121 | 0.04168373 | 0.0001094769 | 0.2510121 | 4940 | 0.02960203
4640 | 0.2672414 | -0.000722167 | 3.724627e-08 | 0.2672414 | 4640 | -0.008331729
4400 | 0.2818182 | -0.02264761 | 4.073641e-05 | 0.2818182 | 4400 | -0.02391481
4170 | 0.2973621 | -0.02407122 | 5.123506e-05 | 0.2973621 | 4170 | -0.02677122
3910 | 0.3171355 | -0.0219734 | 4.856062e-05 | 0.3171355 | 3920 | -0.02322102
3720 | 0.3333333 | -0.02481464 | 6.841847e-05 | 0.3333333 | 3720 | -0.02437165
3550 | 0.3492958 | -0.02284156 | 6.365584e-05 | 0.3492958 | 3550 | -0.02354689
3380 | 0.3668639 | -0.01769874 | 4.215944e-05 | 0.3668639 | 3380 | -0.01791515
3240 | 0.382716 | -0.01656296 | 4.018177e-05 | 0.382716 | 3240 | -0.01627001
3110 | 0.3987138 | -0.01527183 | 3.707702e-05 | 0.3987138 | 3110 | -0.01468521
2980 | 0.4161074 | -0.01021172 | 1.805546e-05 | 0.4161074 | 2980 | -0.01031927
2880 | 0.4305556 | -0.01062582 | 2.093069e-05 | 0.4305556 | 2880 | -0.01070164
2760 | 0.4492754 | -0.00944266 | 1.799757e-05 | 0.4492754 | 2760 | -0.006899056
2670 | 0.4644195 | -0.01087893 | 2.552663e-05 | 0.4644195 | 2670 | -0.01057107
2580 | 0.4806202 | -0.01560496 | 5.625089e-05 | 0.4806202 | 2580 | -0.01717721
2488 | 0.4983923 | -0.02300368 | 0.000131443 | 0.4983923 | 2488 | -0.0226266
2408 | 0.5149502 | -0.01641819 | 7.147937e-05 | 0.5149502 | 2408 | -0.01562161
2333 | 0.5315045 | -0.009901733 | 2.769723e-05 | 0.5315045 | 2333 | -0.01047995
2264 | 0.5477032 | -0.01829526 | 0.0001004078 | 0.5477032 | 2264 | -0.01870194
2198 | 0.5641492 | -0.0183 | 0.0001065835 | 0.5641492 | 2198 | -0.01807001
2137 | 0.5802527 | -0.006290822 | 1.332444e-05 | 0.5802527 | 2136 | -0.007879589
2077 | 0.5970149 | 0.01045958 | 3.899406e-05 | 0.5970149 | 2076 | 0.009951491
2021 | 0.6135576 | 0.02332319 | 0.0002047796 | 0.6135576 | 2021 | 0.02351421
1969 | 0.6297613 | 0.04219644 | 0.0007061609 | 0.6297613 | 1969 | 0.03984191
1919 | 0.6461699 | 0.07028189 | 0.002062435 | 0.6461699 | 1920 | 0.06687999
1872 | 0.6623932 | 0.1071861 | 0.005040905 | 0.6623932 | 1872 | 0.1063726
1826 | 0.67908 | 0.149626 | 0.01032419 | 0.67908 | 1826 | 0.1509586
1783 | 0.6954571 | 0.1870219 | 0.01691709 | 0.6954571 | 1783 | 0.1898945
1741 | 0.7122343 | 0.2165813 | 0.02379512 | 0.7122343 | 1741 | 0.2201002
1702 | 0.7285546 | 0.233323 | 0.02889611 | 0.7285546 | 1702 | 0.2364324
1664 | 0.7451923 | 0.2372496 | 0.03125703 | 0.7451923 | 1664 | 0.240062
1628 | 0.7616708 | 0.2301988 | 0.0307426 | 0.7616708 | 1628 | 0.2325246
1593 | 0.7784055 | 0.2164226 | 0.02838032 | 0.7784055 | 1593 | 0.2179167
1560 | 0.7948718 | 0.1957982 | 0.02422208 | 0.7948718 | 1560 | 0.1968833
1529 | 0.8109876 | 0.1717169 | 0.01939342 | 0.8109876 | 1529 | 0.1723443
1498 | 0.8277704 | 0.1472545 | 0.01485787 | 0.8277704 | 1499 | 0.147382
1470 | 0.8435374 | 0.1248591 | 0.01109299 | 0.8435374 | 1470 | 0.1241522
1442 | 0.8599168 | 0.1059277 | 0.0082972 | 0.8599168 | 1442 | 0.1055237
1415 | 0.8763251 | 0.09073009 | 0.00632169 | 0.8763251 | 1415 | 0.09038902
1389 | 0.8927286 | 0.07706451 | 0.004733122 | 0.8927286 | 1389 | 0.07658914
1364 | 0.9090909 | 0.06518411 | 0.003511544 | 0.9090909 | 1364 | 0.06485755
1341 | 0.9246831 | 0.05577282 | 0.00265969 | 0.9246831 | 1341 | 0.05524793
1318 | 0.9408194 | 0.0499771 | 0.002210826 | 0.9408194 | 1318 | 0.04956304
1295 | 0.957529 | 0.04612147 | 0.001950339 | 0.957529 | 1295 | 0.0456362
1274 | 0.9733124 | 0.04297321 | 0.001749444 | 0.9733124 | 1274 | 0.04274858
1253 | 0.9896249 | 0.04214968 | 0.001739922 | 0.9896249 | 1253 | 0.04241026
1233 | 1.005677 | 0.04320577 | 0.001887994 | 1.005677 | 1233 | 0.04318528
1213 | 1.022259 | 0.04233755 | 0.001873153 | 1.022259 | 1213 | 0.04267201
1195 | 1.037657 | 0.0405751 | 0.001772665 | 1.037657 | 1195 | 0.04080337
1176 | 1.054422 | 0.04060778 | 0.001833358 | 1.054422 | 1176 | 0.04033685
1159 | 1.069888 | 0.04090431 | 0.001915202 | 1.069888 | 1159 | 0.04091342
1142 | 1.085814 | 0.04163426 | 0.002043679 | 1.085814 | 1142 | 0.04174774
1125 | 1.102222 | 0.04307948 | 0.00225465 | 1.102222 | 1125 | 0.04322798
1109 | 1.118124 | 0.04372752 | 0.002390506 | 1.118124 | 1109 | 0.04391371
1093 | 1.134492 | 0.04527217 | 0.002637945 | 1.134492 | 1093 | 0.04538538
1078 | 1.150278 | 0.04658573 | 0.002871519 | 1.150278 | 1078 | 0.04673212
1063 | 1.16651 | 0.04759559 | 0.003082551 | 1.16651 | 1063 | 0.04776097
1049 | 1.182078 | 0.04849013 | 0.003285482 | 1.182078 | 1049 | 0.04866463
1035 | 1.198068 | 0.04957722 | 0.003527987 | 1.198068 | 1035 | 0.04967673
1021 | 1.214496 | 0.050629 | 0.00378086 | 1.214496 | 1021 | 0.05070182
1008 | 1.230159 | 0.05169012 | 0.004043313 | 1.230159 | 1008 | 0.05180291
995 | 1.246231 | 0.05391487 | 0.004514548 | 1.246231 | 995 | 0.05390933
983 | 1.261445 | 0.05544104 | 0.004891015 | 1.261445 | 983 | 0.05572186
971 | 1.277034 | 0.05635204 | 0.005178741 | 1.277034 | 971 | 0.05676955
959 | 1.293014 | 0.05754669 | 0.005536647 | 1.293014 | 959 | 0.05741679
947 | 1.309398 | 0.05845555 | 0.005858615 | 1.309398 | 947 | 0.05846871
936 | 1.324786 | 0.06030209 | 0.006381995 | 1.324786 | 936 | 0.0604228
925 | 1.340541 | 0.06350996 | 0.007248424 | 1.340541 | 925 | 0.06346897
914 | 1.356674 | 0.06545266 | 0.007885071 | 1.356674 | 914 | 0.06586075
904 | 1.371681 | 0.06633915 | 0.008280306 | 1.371681 | 904 | 0.06678311
893 | 1.388578 | 0.06803793 | 0.008925707 | 1.388578 | 893 | 0.06826745
883 | 1.404304 | 0.06847232 | 0.00924596 | 1.404304 | 883 | 0.06861393
874 | 1.418764 | 0.06813283 | 0.009344012 | 1.418764 | 874 | 0.06783375
864 | 1.435185 | 0.06894333 | 0.009790399 | 1.435185 | 864 | 0.06910738
855 | 1.450292 | 0.0711623 | 0.01065151 | 1.450292 | 855 | 0.07162346
846 | 1.465721 | 0.07269688 | 0.01135362 | 1.465721 | 846 | 0.07293303
837 | 1.481481 | 0.07082485 | 0.0110094 | 1.481481 | 837 | 0.071424
829 | 1.495778 | 0.06956578 | 0.01082744 | 1.495778 | 829 | 0.06961288
820 | 1.512195 | 0.06923711 | 0.0109621 | 1.512195 | 820 | 0.06884972
812 | 1.527094 | 0.06856671 | 0.01096372 | 1.527094 | 812 | 0.06864029
804 | 1.542289 | 0.0688651 | 0.01128053 | 1.542289 | 804 | 0.06913359
796 | 1.557789 | 0.06878528 | 0.01148175 | 1.557789 | 796 | 0.06894027
788 | 1.573604 | 0.06904968 | 0.01180631 | 1.573604 | 788 | 0.06912528
780 | 1.589744 | 0.06941106 | 0.01217619 | 1.589744 | 780 | 0.06954525
773 | 1.60414 | 0.06964909 | 0.01248289 | 1.60414 | 773 | 0.06977998
765 | 1.620915 | 0.07096024 | 0.01322972 | 1.620915 | 765 | 0.07109599
758 | 1.635884 | 0.07126912 | 0.01359276 | 1.635884 | 758 | 0.07135692
751 | 1.651132 | 0.07170269 | 0.01401633 | 1.651132 | 751 | 0.07179215
744 | 1.666667 | 0.07295379 | 0.01478404 | 1.666667 | 744 | 0.07296068
737 | 1.682497 | 0.0750038 | 0.01592484 | 1.682497 | 737 | 0.07492567
731 | 1.696306 | 0.07594491 | 0.0165961 | 1.696306 | 731 | 0.07618198
724 | 1.712707 | 0.07780236 | 0.01775627 | 1.712707 | 725 | 0.07736377
718 | 1.727019 | 0.07851952 | 0.01838864 | 1.727019 | 718 | 0.0784178
712 | 1.741573 | 0.07957809 | 0.01920748 | 1.741573 | 712 | 0.07746175
706 | 1.756374 | 0.0817597 | 0.02062114 | 1.756374 | 705 | 0.07916816
700 | 1.771429 | 0.08441255 | 0.02235946 | 1.771429 | 700 | 0.08212518
694 | 1.786744 | 0.08746803 | 0.02442435 | 1.786744 | 694 | 0.08757456
688 | 1.802326 | 0.09020174 | 0.02642995 | 1.802326 | 688 | 0.09076519
683 | 1.81552 | 0.09229667 | 0.02807851 | 1.81552 | 683 | 0.09235064
677 | 1.83161 | 0.09660739 | 0.03131026 | 1.83161 | 677 | 0.09624303
672 | 1.845238 | 0.1001007 | 0.03411761 | 1.845238 | 672 | 0.1000511
666 | 1.861862 | 0.1063915 | 0.03923815 | 1.861862 | 666 | 0.1066244
661 | 1.875946 | 0.1118229 | 0.04400495 | 1.875946 | 661 | 0.111872
656 | 1.890244 | 0.1165369 | 0.04852471 | 1.890244 | 656 | 0.1167342
651 | 1.904762 | 0.1211765 | 0.05327436 | 1.904762 | 651 | 0.1214713
646 | 1.919505 | 0.1268052 | 0.05924512 | 1.919505 | 646 | 0.1266684
641 | 1.934477 | 0.1321185 | 0.06532121 | 1.934477 | 641 | 0.1321261
636 | 1.949686 | 0.1381433 | 0.07254188 | 1.949686 | 636 | 0.1383355
631 | 1.965135 | 0.144945 | 0.08113184 | 1.965135 | 631 | 0.1451694
626 | 1.980831 | 0.1511627 | 0.089657 | 1.980831 | 626 | 0.1514019
622 | 1.993569 | 0.154857 | 0.09530692 | 1.993569 | 622 | 0.1549735
617 | 2.009724 | 0.1601961 | 0.1036518 | 2.009724 | 617 | 0.1604809
613 | 2.022838 | 0.1641115 | 0.1102048 | 2.022838 | 613 | 0.1644378
609 | 2.036125 | 0.1674594446 | 0.1162594 | 2.036125 | 609 | 0.167722
604 | 2.05298 | 0.1702457 | 0.122158 | 2.05298 | 604 | 0.1706311
600 | 2.066667 | 0.1714212 | 0.1255076 | 2.066667 | 600 | 0.1716769
596 | 2.080537 | 0.1732249 | 0.1298887 | 2.080537 | 596 | 0.1732585
592 | 2.094595 | 0.1742038 | 0.1331421 | 2.094595 | 592 | 0.1744309
588 | 2.108844 | 0.1743151 | 0.1351322 | 2.108844 | 588 | 0.1747592
584 | 2.123288 | 0.17448 | 0.1372489 | 2.123288 | 584 | 0.1747022
580 | 2.137931 | 0.1742708 | 0.1388152 | 2.137931 | 580 | 0.1740913
576 | 2.152778 | 0.1735653 | 0.1396125 | 2.152778 | 576 | 0.1735943
572 | 2.167832 | 0.1743135 | 0.1427951 | 2.167832 | 572 | 0.1744808
569 | 2.179262 | 0.174635 | 0.1448376 | 2.179262 | 569 | 0.1747232
565 | 2.19469 | 0.1747377 | 0.1470684 | 2.19469 | 565 | 0.1751376
561 | 2.210339 | 0.1742053 | 0.1482657 | 2.210339 | 561 | 0.1743313
558 | 2.222222 | 0.1734813499 | 0.1486211 | 2.222222 | 558 | 0.1731616
554 | 2.238267 | 0.1748761 | 0.1532091 | 2.238267 | 554 | 0.1746853
551 | 2.250454 | 0.1760267 | 0.1569269 | 2.250454 | 551 | 0.1762819
547 | 2.26691 | 0.179097 | 0.1648335 | 2.26691 | 547 | 0.1795776982
544 | 2.279412 | 0.1793584 | 0.1671433 | 2.279412 | 544 | 0.1794482
541 | 2.292052 | 0.1783905 | 0.1671831 | 2.292052 | 541 | 0.1783695
538 | 2.304833 | 0.1790205 | 0.170249 | 2.304833 | 538 | 0.1789244
534 | 2.322097 | 0.1837914 | 0.1821425 | 2.322097 | 534 | 0.1834584
531 | 2.335217 | 0.1859841 | 0.188628 | 2.335217 | 531 | 0.1861597
528 | 2.348485 | 0.1881934 | 0.1953368 | 2.348485 | 528 | 0.188381
525 | 2.361905 | 0.1911174 | 0.2037629 | 2.361905 | 525 | 0.1910609
522 | 2.375479 | 0.1944493 | 0.213361 | 2.375479 | 522 | 0.1946399
519 | 2.38921 | 0.198476 | 0.2248665 | 2.38921 | 519 | 0.1980163
516 | 2.403101 | 0.2022787 | 0.2362894 | 2.403101 | 516 | 0.202083
513 | 2.417154 | 0.2085483 | 0.25411 | 2.417154 | 513 | 0.2089274
511 | 2.426614 | 0.2128834 | 0.2668611 | 2.426614 | 511 | 0.2127365
508 | 2.440945 | 0.2188958 | 0.28549 | 2.440945 | 508 | 0.2187271
505 | 2.455446 | 0.2250428 | 0.305345 | 2.455446 | 505 | 0.2249873
502 | 2.47012 | 0.2359321 | 0.3396332 | 2.47012 | 502 | 0.2357895
500 | 2.48 | 0.2429611 | 0.3630587 | 2.48 | 500 | 0.2428714
497 | 2.49497 | 0.2535628 | 0.4002226 | 2.49497 | 497 | 0.2538953
494 | 2.510121 | 0.2648101 | 0.4418334 | 2.510121 | 494 | 0.2646255
492 | 2.520325 | 0.2730297 | 0.4735142 | 2.520325 | 492 | 0.2725419964
489 | 2.535787 | 0.2893744 | 0.5384507 | 2.535787 | 489 | 0.289182
487 | 2.546201 | 0.300478 | 0.5853436 | 2.546201 | 487 | 0.300299
484 | 2.561983 | 0.3202469 | 0.6731664 | 2.561983 | 484 | 0.3198952
482 | 2.572614 | 0.3340669 | 0.7386116 | 2.572614 | 482 | 0.3337245
479 | 2.588727 | 0.3596197 | 0.866681 | 2.588727 | 479 | 0.3595232
477 | 2.599581 | 0.3770835 | 0.9609078 | 2.599581 | 477 | 0.3770567
475 | 2.610526 | 0.3953111 | 1.064962 | 2.610526 | 475 | 0.3947373
472 | 2.627119 | 0.426614 | 1.256115 | 2.627119 | 472 | 0.426003
470 | 2.638298 | 0.4501901 | 1.410716 | 2.638298 | 470 | 0.4500757
468 | 2.649573 | 0.4771638 | 1.598404 | 2.649573 | 468 | 0.4769087
466 | 2.660944 | 0.5036336 | 1.795978 | 2.660944 | 466 | 0.5034758
463 | 2.678186 | 0.5467801071 | 2.144405 | 2.678186 | 463 | 0.5468266
461 | 2.689805 | 0.5797227 | 2.431544 | 2.689805 | 461 | 0.5791704
459 | 2.701525 | 0.6147114 | 2.757786 | 2.701525 | 459 | 0.6143759
457 | 2.713348 | 0.6505849 | 3.116154 | 2.713348 | 457 | 0.6508097
455 | 2.725275 | 0.6893356 | 3.529246 | 2.725275 | 455 | 0.6891479
453 | 2.737307 | 0.7304208 | 3.997543 | 2.737307 | 453 | 0.7301597
451 | 2.749446 | 0.7734708 | 4.522496 | 2.749446 | 451 | 0.7735582
449 | 2.761693 | 0.8187801 | 5.113112 | 2.761693 | 449 | 0.8189401
447 | 2.774049 | 0.865505 | 5.764577 | 2.774049 | 447 | 0.865731
445 | 2.786517 | 0.9133227 | 6.47697 | 2.786517 | 445 | 0.9135909
443 | 2.799097 | 0.9624165 | 7.257082 | 2.799097 | 443 | 0.9626191
441 | 2.811791 | 1.013356 | 8.11877 | 2.811791 | 441 | 1.013334
439 | 2.824601 | 1.066255 | 9.070605 | 2.824601 | 439 | 1.066278
437 | 2.837529 | 1.106293 | 9.854189 | 2.837529 | 437 | 1.106119
436 | 2.844037 | 1.153512 | 10.76254 | 2.844037 | 436 | 1.153323
435 | 2.850575 | 1.181189 | 11.33714 | 2.850575 | 435 | 1.180991
434 | 2.857143 | 1.190496 | 11.56963 | 2.857143 | 434 | 1.190294
433 | 2.863741 | 1.224935 | 12.30535 | 2.863741 | 433 | 1.224722
432 | 2.87037 | 1.267937 | 13.24558 | 2.87037 | 432 | 1.26771
431 | 2.87703 | 1.284996676 | 13.66762 | 2.87703 | 431 | 1.284764
430 | 2.883721 | 1.304205 | 14.14484 | 2.883721 | 430 | 1.303966
429 | 2.890443 | 1.348149 | 15.18465 | 2.890443 | 429 | 1.347896
428 | 2.897196 | 1.378663 | 15.95408 | 2.897196 | 428 | 1.378399
427 | 2.903981 | 1.392369 | 16.34919 | 2.903981 | 427 | 1.3921
426 | 2.910798 | 1.427067 | 17.25491 | 2.910798 | 426 | 1.426787
425 | 2.917647 | 1.466368 | 18.30424 | 2.917647 | 425 | 1.466076
424 | 2.924528 | 1.484001 | 18.83563 | 2.924528 | 424 | 1.483702
423 | 2.931442 | 1.507326 | 19.52437 | 2.931442 | 423 | 1.507019
422 | 2.938389 | 1.549031 | 20.71757 | 2.938389 | 422 | 1.54871
421 | 2.945368 | 1.575338 | 21.52913 | 2.945368 | 421 | 1.575007
420 | 2.952381 | 1.594007 | 22.14753 | 2.952381 | 420 | 1.593670006
419 | 2.959427 | 1.632597 | 23.34391 | 2.959427 | 419 | 1.632248
418 | 2.966507 | 1.666469 | 24.43912 | 2.966507 | 418 | 1.666108
417 | 2.973621 | 1.685285 | 25.11411 | 2.973621 | 417 | 1.684916
416 | 2.980769 | 1.720319 | 26.29509 | 2.980769 | 416 | 1.719939
415 | 2.987952 | 1.75751 | 27.57674 | 2.987952 | 415 | 1.757117
414 | 2.995169 | 1.779436 | 28.40583 | 2.995169 | 414 | 1.779035
413 | 3.002421 | 1.812266 | 29.6065 | 3.002421 | 413 | 1.811853
412 | 3.009709 | 1.851221 | 31.04314 | 3.009709 | 412 | 1.850795
411 | 3.017032 | 1.876893 | 32.06556 | 3.017032 | 411 | 1.876458
410 | 3.02439 | 1.911042 | 33.40537 | 3.02439 | 410 | 1.910595
409 | 3.031785 | 1.95098 | 34.98664 | 3.031785 | 409 | 1.950519
408 | 3.039216 | 1.979587 | 36.19698 | 3.039216 | 408 | 1.979116
407 | 3.046683 | 2.017005 | 37.76318 | 3.046683 | 407 | 2.016521
406 | 3.054187 | 2.057948 | 39.50574 | 3.054187 | 406 | 2.057449
405 | 3.061728 | 2.089697 | 40.9355 | 3.061728 | 405 | 2.089187
404 | 3.069307 | 2.129927 | 42.73759 | 3.069307 | 404 | 2.129402
403 | 3.076923 | 2.172644 | 44.69 | 3.076923 | 403 | 2.172104
402 | 3.084577 | 2.208733 | 46.41708 | 3.084577 | 402 | 2.20818
401 | 3.092269 | 2.255457 | 48.64336 | 3.092269 | 401 | 2.254887
400 | 3.1 | 2.30283 | 50.96207 | 3.1 | 400 | 2.302244
399 | 3.107769 | 2.346209 | 53.16564 | 3.107769 | 399 | 2.345608
398 | 3.115578 | 2.399252 | 55.87649 | 3.115578 | 398 | 2.398633
397 | 3.123426 | 2.45169 | 58.63992 | 3.123426 | 397 | 2.451052
396 | 3.131313 | 2.505392997 | 61.54669 | 3.131313 | 396 | 2.504736
395 | 3.139241 | 2.56679 | 64.92766 | 3.139241 | 395 | 2.566112
394 | 3.147208 | 2.624351 | 68.21733 | 3.147208 | 394 | 2.623653
393 | 3.155216 | 2.689904 | 72.03305 | 3.155216 | 393 | 2.689183
392 | 3.163265 | 2.75793 | 76.1093 | 3.163265 | 392 | 2.757186
391 | 3.171355 | 2.827927 | 80.43153 | 3.171355 | 391 | 2.827159
390 | 3.179487 | 2.905136 | 85.31927 | 3.179487 | 390 | 2.904341
389 | 3.187661 | 2.984657 | 90.5176 | 3.187661 | 389 | 2.983835
388 | 3.195876 | 3.068345 | 96.15864 | 3.195876 | 388 | 3.067494
387 | 3.204134 | 3.156001 | 102.2577 | 3.204134 | 387 | 3.155121
386 | 3.212435 | 3.245507 | 108.7011 | 3.212435 | 386 | 3.244595
385 | 3.220779 | 3.342974 | 115.9279 | 3.220779 | 385 | 3.342029
384 | 3.229167 | 3.442044 | 123.5417 | 3.229167 | 384 | 3.441066
383 | 3.237598 | 3.546068 | 131.8074 | 3.237598 | 383 | 3.545055
382 | 3.246073 | 3.655481 | 140.801 | 3.246073 | 382 | 3.65443
381 | 3.254593 | 3.772307 | 150.7327 | 3.254593 | 381 | 3.771217
380 | 3.263158 | 3.897055 | 161.7146 | 3.263158 | 380 | 3.895923
379 | 3.271768 | 4.027515 | 173.6358 | 3.271768 | 379 | 4.02634
378 | 3.280423 | 4.169597 | 187.0888 | 3.280423 | 378 | 4.168374
377 | 3.289125 | 4.314976 | 201.4268 | 3.289125 | 377 | 4.313704
376 | 3.297872 | 4.46524 | 216.8489 | 3.297872 | 376 | 4.463918
375 | 3.306667 | 4.625346 | 233.921 | 3.306667 | 375 | 4.623971
374 | 3.315508 | 4.794881 | 252.7294 | 3.315508 | 374 | 4.79345
373 | 3.324397 | 4.970507 | 273.0406 | 3.324397 | 373 | 4.969018
372 | 3.333333 | 5.159643 | 295.7991 | 3.333333 | 372 | 5.158092
371 | 3.342318 | 5.356407 | 320.5108 | 3.342318 | 371 | 5.35479
370 | 3.351351 | 5.555711 | 346.6724 | 3.351351 | 370 | 5.554029
369 | 3.360434 | 5.771927 | 376.2118 | 3.360434 | 369 | 5.770174
368 | 3.369565 | 6.011963 | 410.3745 | 3.369565 | 368 | 6.010131
367 | 3.378747 | 6.250839 | 446.0544 | 3.378747 | 367 | 6.248929
366 | 3.387978 | 6.47014 | 480.5168 | 3.387978 | 366 | 6.468158
365 | 3.39726 | 6.731263 | 522.9387 | 3.39726 | 365 | 6.729195
364 | 3.406593 | 7.004481 | 569.3673 | 3.406593 | 364 | 7.002324
363 | 3.415978 | 7.261755 | 615.3374 | 3.415978 | 363 | 7.259513
362 | 3.425414 | 7.599641 | 677.6608 | 3.425414 | 362 | 7.59729
361 | 3.434903 | 7.892411 | 734.934 | 3.434903 | 361 | 7.889964
360 | 3.444444 | 8.148451 | 787.7502 | 3.444444 | 360 | 8.14592
359 | 3.454039 | 8.537631 | 869.6194 | 3.454039 | 359 | 8.534975
358 | 3.463687 | 8.917031 | 953.933 | 3.463687 | 358 | 8.914252
357 | 3.473389 | 9.407614 | 1067.741 | 3.473389 | 357 | 9.404679
356 | 3.483146 | 9.679053 | 1136.604 | 3.483146 | 356 | 9.676028
355 | 3.492958 | 10.30142 | 1294.736 | 3.492958 | 355 | 10.2982
354 | 3.502825 | 11.65863 | 1667.753 | 3.502825 | 354 | 11.65498
353 | 3.512748 | 12.4569 | 1914.758 | 3.512748 | 353 | 12.453
352 | 3.522727 | 11.95975 | 1775.015 | 3.522727 | 352 | 11.956
351 | 3.532764 | 10.63009 | 1410.272 | 3.532764 | 351 | 10.62673
350 | 3.542857 | 10.66455 | 1427.554 | 3.542857 | 350 | 10.66118
349 | 3.553009 | 11.18983 | 1580.664 | 3.553009 | 349 | 11.18629
348 | 3.563218 | 11.81934 | 1773.664 | 3.563218 | 348 | 11.8156
347 | 3.573487 | 11.32356 | 1637.384 | 3.573487 | 347 | 11.31996
346 | 3.583815 | 13.59976 | 2375.491 | 3.583815 | 346 | 13.59545
345 | 3.594203 | 11.92495 | 1837.038 | 3.594203 | 345 | 11.92114
344 | 3.604651 | 11.97214 | 1862.387 | 3.604651 | 344 | 11.96831
343 | 3.61516 | 11.12758 | 1618.291 | 3.61516 | 343 | 11.124
342 | 3.625731 | 11.92799 | 1870.364 | 3.625731 | 342 | 11.92416
341 | 3.636364 | 16.65782 | 3669.196 | 3.636364 | 341 | 16.65363
340 | 3.647059 | 10.73018 | 1531.437 | 3.647059 | 340 | 10.72668
339 | 3.657817 | 11.61538 | 1805.139 | 3.657817 | 339 | 11.6116
338 | 3.668639 | 14.68455 | 2902.228 | 3.668639 | 338 | 14.67986
337 | 3.679525 | 12.07341 | 1973.528 | 3.679525 | 337 | 12.06947
336 | 3.690476 | 11.10261 | 1678.862 | 3.690476 | 336 | 11.09895
335 | 3.701493 | 12.44369 | 2121.545 | 3.701493 | 335 | 12.43961
334 | 3.712575 | 12.85805 | 2278.772 | 3.712575 | 334 | 12.85384
333 | 3.723724 | 13.03333 | 2355.405 | 3.723724 | 333 | 13.02905
332 | 3.73494 | 11.29074 | 1778.328 | 3.73494 | 332 | 11.28697
331 | 3.746224 | 12.65546 | 2247.727 | 3.746224 | 331 | 12.65127
330 | 3.757576 | 12.38559 | 2165.952 | 3.757576 | 330 | 12.38145
329 | 3.768997 | 11.38679 | 1841.85 | 3.768997 | 329 | 11.38295
328 | 3.780488 | 13.8563 | 2744.04 | 3.780488 | 328 | 13.85161
327 | 3.792049 | 10.88348 | 1703.271 | 3.792049 | 327 | 10.87977
326 | 3.803681 | 10.52404 | 1602.409 | 3.803681 | 326 | 10.52042
325 | 3.815385 | 13.00188 | 2460.872 | 3.815385 | 325 | 12.99749
324 | 3.82716 | 10.10986 | 1497.075 | 3.82716 | 324 | 10.10633
323 | 3.839009 | 11.66981 | 2007.086 | 3.839009 | 323 | 11.66579
322 | 3.850932 | 10.69046 | 1694.824 | 3.850932 | 322 | 10.68672
321 | 3.862928 | 11.68064 | 2035.949 | 3.862928 | 321 | 11.67658
320 | 3.875 | 13.38852 | 2691.587 | 3.875 | 320 | 13.3839
319 | 3.887147 | 11.35945 | 1949.74 | 3.887147 | 319 | 11.35545
318 | 3.899371 | 10.75208 | 1757.819 | 3.899371 | 318 | 10.74825
317 | 3.911672 | 11.11441 | 1890.158 | 3.911672 | 317 | 11.11045
316 | 3.924051 | 12.80042 | 2523.003 | 3.924051 | 316 | 12.79592
315 | 3.936508 | 10.65885 | 1760.527 | 3.936508 | 315 | 10.65498
314 | 3.949045 | 10.47834 | 1712.258 | 3.949045 | 314 | 10.47451
313 | 3.961661 | 13.09034 | 2689.408 | 3.961661 | 313 | 13.0857
312 | 3.974359 | 11.21115 | 1985.339 | 3.974359 | 312 | 11.20706
311 | 3.987138 | 11.36693 | 2054.041 | 3.987138 | 311 | 11.36277
310 | 4 | 11.2206 | 2014.429 | 4 | 310 | 11.21646
309 | 4.012945 | 12.89979 | 2679.736 | 4.012945 | 309 | 12.89512
308 | 4.025974 | 11.74998 | 2237.775 | 4.025974 | 308 | 11.74564
307 | 4.039088 | 13.88086 | 3143.397 | 4.039088 | 307 | 13.87579
306 | 4.052288 | 13.40537 | 2950.924 | 4.052288 | 306 | 13.40044
305 | 4.065574 | 13.1255 | 2847.579 | 4.065574 | 305 | 13.12066
304 | 4.078947 | 13.17692 | 2888.842 | 4.078947 | 304 | 13.17205
303 | 4.092409 | 12.01373 | 2417.208 | 4.092409 | 303 | 12.00918
302 | 4.10596 | 11.96933 | 2415.291 | 4.10596 | 302 | 11.96477
301 | 4.119601 | 11.54697 | 2262.803 | 4.119601 | 301 | 11.54251
300 | 4.133333 | 10.74323 | 1971.836 | 4.133333 | 300 | 10.73899
299 | 4.147157 | 12.8052 | 2820.159 | 4.147157 | 299 | 12.8003
298 | 4.161074 | 11.01052 | 2099.068 | 4.161074 | 298 | 11.00614
297 | 4.175084 | 11.00016 | 2109.251 | 4.175084 | 297 | 10.99575
296 | 4.189189 | 12.68574 | 2824.174 | 4.189189 | 296 | 12.6808
295 | 4.20339 | 10.53677876 | 1961.621 | 4.20339 | 295 | 10.53246
294 | 4.217687 | 9.967456 | 1767.329 | 4.217687 | 294 | 9.963279
293 | 4.232082 | 10.9097 | 2131.736 | 4.232082 | 293 | 10.9052
292 | 4.246575 | 10.64255 | 2042.535 | 4.246575 | 292 | 10.63811
291 | 4.261168 | 11.33824 | 2334.257 | 4.261168 | 291 | 11.33355
290 | 4.275862 | 10.91517 | 2178.254 | 4.275862 | 290 | 10.91058
289 | 4.290657 | 10.62477 | 2078.197 | 4.290657 | 289 | 10.62024
288 | 4.305556 | 11.17703 | 2315.853 | 4.305556 | 288 | 11.17229
287 | 4.320557 | 13.2148 | 3259.873 | 4.320557 | 287 | 13.20941
286 | 4.335664 | 11.06416 | 2301.168 | 4.335664 | 286 | 11.0594
285 | 4.350877 | 11.1243 | 2342.603 | 4.350877 | 285 | 11.11948
284 | 4.366197 | 10.32961 | 2034.112 | 4.366197 | 284 | 10.325
283 | 4.381625 | 10.82012 | 2247.68 | 4.381625 | 283 | 10.81532
282 | 4.397163 | 11.3791 | 2503.577 | 4.397163 | 282 | 11.3741
281 | 4.412811 | 12.01361 | 2810.465 | 4.412811 | 281 | 12.00839
280 | 4.428571 | 11.18889 | 2455.281 | 4.428571 | 280 | 11.18388
279 | 4.444444 | 12.25752 | 2967.837 | 4.444444 | 279 | 12.25214
278 | 4.460432 | 11.01977 | 2416.009 | 4.460432 | 278 | 11.01473
277 | 4.476534 | 10.51189 | 2214.345 | 4.476534 | 277 | 10.50697
276 | 4.492754 | 9.965908 | 2004.744 | 4.492754 | 276 | 9.96112
275 | 4.509091 | 11.18926 | 2545.543 | 4.509091 | 275 | 11.18406
274 | 4.525547 | 10.27352 | 2161.628 | 4.525547 | 274 | 10.26856
273 | 4.542125 | 9.744243 | 1958.909 | 4.542125 | 273 | 9.739407
272 | 4.558824 | 9.631413 | 1927.905 | 4.558824 | 272 | 9.626572
271 | 4.575646 | 10.14424 | 2154.486 | 4.575646 | 271 | 10.1392
270 | 4.592593 | 10.62032 | 2378.98 | 4.592593 | 270 | 10.6151
269 | 4.609665 | 10.20046 | 2210.945 | 4.609665 | 269 | 10.19532
268 | 4.626866 | 9.732642 | 2027.847 | 4.626866 | 268 | 9.72761
267 | 4.644195 | 10.16522 | 2228.715 | 4.644195 | 267 | 10.16002
266 | 4.661654 | 10.25268 | 2284.31 | 4.661654 | 266 | 10.24741
265 | 4.679245 | 11.07437 | 2685.281 | 4.679245 | 265 | 11.06881
264 | 4.69697 | 10.63045 | 2493.096 | 4.69697 | 264 | 10.62498
263 | 4.714829 | 12.67931 | 3573.743 | 4.714829 | 263 | 12.67318
262 | 4.732824 | 12.33084 | 3405.857 | 4.732824 | 262 | 12.32477
261 | 4.750958 | 12.2767 | 3401.93 | 4.750958 | 261 | 12.2706
260 | 4.769231 | 9.713995 | 2146.31 | 4.769231 | 260 | 9.708634
259 | 4.787645 | 11.64853 | 3110.182 | 4.787645 | 259 | 11.64253
258 | 4.806202 | 11.98144 | 3316.057 | 4.806202 | 258 | 11.9753
257 | 4.824903 | 11.69364 | 3183.291 | 4.824903 | 257 | 11.68755
256 | 4.84375 | 14.15218 | 4699.053 | 4.84375 | 256 | 14.14531
255 | 4.862745 | 10.0003 | 2364.773 | 4.862745 | 255 | 9.99464
254 | 4.88189 | 10.49181 | 2623.474 | 4.88189 | 254 | 10.48595
253 | 4.901186 | 11.78929 | 3338.702 | 4.901186 | 253 | 11.78299
252 | 4.920635 | 10.33308 | 2585.244 | 4.920635 | 252 | 10.32718
251 | 4.940239 | 9.844813 | 2365.434 | 4.940239 | 251 | 9.839021
250 | 4.96 | 9.729654 | 2328.939 | 4.96 | 250 | 9.723852