## Sheet1
ek019-4 | ev | alpha | alphanu | ev
5390 | 0.2300557 | 0.3699301 | 0.00724278 | 0.2300557 | 5410 | 0.3177612
4960 | 0.25 | 0.2280318 | 0.003249907 | 0.25 | 4950 | 0.208895
4590 | 0.2701525 | 0.1641243 | 0.001965911 | 0.2701525 | 4580 | 0.1590666
4240 | 0.2924528 | 0.1556460527 | 0.002071991 | 0.2924528 | 4240 | 0.1431642
3970 | 0.3123426 | 0.1139185 | 0.00126605 | 0.3123426 | 3970 | 0.1158586
3730 | 0.3324397 | 0.09798989 | 0.001061178 | 0.3324397 | 3730 | 0.09984711
3500 | 0.3542857 | 0.1114471 | 0.001558996 | 0.3542857 | 3500 | 0.1051849
3310 | 0.3746224 | 0.09545362 | 0.00127871 | 0.3746224 | 3310 | 0.09699402
3140 | 0.3949045 | 0.08120642 | 0.001028406 | 0.3949045 | 3140 | 0.0815068
2990 | 0.4147157 | 0.08027623 | 0.001108345 | 0.4147157 | 2990 | 0.07629072
2850 | 0.4350877 | 0.07927064 | 0.001189538 | 0.4350877 | 2850 | 0.08055159
2720 | 0.4558824 | 0.07875054 | 0.00128888 | 0.4558824 | 2720 | 0.07925979
2600 | 0.4769231 | 0.06989582 | 0.001111217 | 0.4769231 | 2600 | 0.06813304
2488 | 0.4983923 | 0.06207014 | 0.0009569914 | 0.4983923 | 2488 | 0.06118504
2392 | 0.5183946 | 0.06466449 | 0.001123706 | 0.5183946 | 2391 | 0.06241398
2300 | 0.5391304 | 0.07224824 | 0.001517198 | 0.5391304 | 2300 | 0.07070666
2216 | 0.5595668 | 0.0776873 | 0.001889748 | 0.5595668 | 2216 | 0.07723626
2138 | 0.5799813 | 0.09227353 | 0.002864061 | 0.5799813 | 2139 | 0.08757927
2066 | 0.6001936 | 0.119041 | 0.00510477 | 0.6001936 | 2066 | 0.1120757
1999 | 0.6203102 | 0.1692867 | 0.01102715 | 0.6203102 | 1999 | 0.1610619
1936 | 0.6404959 | 0.2533728 | 0.02633616 | 0.6404959 | 1936 | 0.2468532
1877 | 0.6606287 | 0.3700779 | 0.05977245 | 0.6606287 | 1876 | 0.3708478
1819 | 0.6816932 | 0.5079909 | 0.1199195 | 0.6816932 | 1820 | 0.5109721
1769 | 0.700961 | 0.6217167 | 0.1899209 | 0.700961 | 1768 | 0.6351324
1714 | 0.7234539 | 0.71393349 | 0.2667702 | 0.7234539 | 1714 | 0.7288117
1665 | 0.7447447 | 0.7496178 | 0.3116697 | 0.7447447 | 1665 | 0.7619007
1619 | 0.7659049 | 0.7374026 | 0.3189768 | 0.7659049 | 1619 | 0.746043
1576 | 0.786802 | 0.6908114 | 0.2954268 | 0.786802 | 1576 | 0.6956447
1536 | 0.8072917 | 0.6257931 | 0.2552246 | 0.8072917 | 1535 | 0.6263075
1497 | 0.8283233 | 0.5532705 | 0.2100268 | 0.8283233 | 1497 | 0.552863
1461 | 0.8487337 | 0.4843474 | 0.1689884 | 0.8487337 | 1461 | 0.4828548
1427 | 0.8689559 | 0.4244043 | 0.136005 | 0.8689559 | 1427 | 0.4217062
1395 | 0.8888889 | 0.374409 | 0.1107612 | 0.8888889 | 1395 | 0.3715702
1363 | 0.9097579 | 0.3358818 | 0.0933737 | 0.9097579 | 1363 | 0.3334042
1334 | 0.9295352 | 0.3081994 | 0.08207207 | 0.9295352 | 1334 | 0.3058003
1306 | 0.949464 | 0.287618 | 0.07457427 | 0.949464 | 1306 | 0.2851935
1278 | 0.970266 | 0.2736838 | 0.07051471 | 0.970266 | 1278 | 0.2717323816
1252 | 0.9904153 | 0.2681994 | 0.07055868 | 0.9904153 | 1252 | 0.2663712
1227 | 1.010595 | 0.2678823 | 0.07328961 | 1.010595 | 1227 | 0.2666162
1204 | 1.0299 | 0.2688833 | 0.07668637 | 1.0299 | 1204 | 0.2681867
1180 | 1.050847 | 0.2730121 | 0.08230823 | 1.050847 | 1180 | 0.2723547
1158 | 1.070812 | 0.2781672 | 0.08872338 | 1.070812 | 1158 | 0.2776189
1137 | 1.090589 | 0.2836032 | 0.09566317 | 1.090589 | 1137 | 0.2828916
1116 | 1.111111 | 0.289898 | 0.1037541 | 1.111111 | 1116 | 0.2893174
1097 | 1.130356 | 0.2958181 | 0.1118097 | 1.130356 | 1097 | 0.2951678
1078 | 1.150278 | 0.3047725 | 0.1229015 | 1.150278 | 1078 | 0.3039353
1059 | 1.170916 | 0.3148132 | 0.1358806 | 1.170916 | 1059 | 0.3144572
1042 | 1.190019 | 0.3231797 | 0.1479095 | 1.190019 | 1042 | 0.3228783
1025 | 1.209756 | 0.3332844 | 0.1625645 | 1.209756 | 1025 | 0.3327044
1008 | 1.230159 | 0.3434589 | 0.1785138 | 1.230159 | 1008 | 0.3429564
992 | 1.25 | 0.3541266 | 0.1959463 | 1.25 | 992 | 0.3536649
976 | 1.270492 | 0.3662254 | 0.2164913 | 1.270492 | 976 | 0.3658086
962 | 1.288981 | 0.3758784 | 0.2347404 | 1.288981 | 962 | 0.3757706
947 | 1.309398 | 0.3870194 | 0.2568082 | 1.309398 | 947 | 0.386939
933 | 1.329046 | 0.3968589 | 0.2781969 | 1.329046 | 933 | 0.3966163
919 | 1.349293 | 0.4067059 | 0.3011434 | 1.349293 | 919 | 0.4065054
906 | 1.368653 | 0.4152394 | 0.3229864 | 1.368653 | 906 | 0.4149854
893 | 1.388578 | 0.424114 | 0.3468212 | 1.388578 | 893 | 0.4237251
881 | 1.407491 | 0.4318284 | 0.3694145 | 1.407491 | 881 | 0.4315348
869 | 1.426928 | 0.4404112 | 0.3949303 | 1.426928 | 869 | 0.4404244
857 | 1.446908 | 0.4493778 | 0.4227708 | 1.446908 | 857 | 0.4490492
846 | 1.465721 | 0.4565849 | 0.4478635 | 1.465721 | 846 | 0.4554247
835 | 1.48503 | 0.465824 | 0.4785354 | 1.48503 | 835 | 0.4652331
824 | 1.504854 | 0.4772213 | 0.5157373 | 1.504854 | 824 | 0.4794871
813 | 1.525215 | 0.4871859 | 0.5521432 | 1.525215 | 813 | 0.4891225
803 | 1.544209 | 0.4821948 | 0.5544436 | 1.544209 | 803 | 0.4820688
793 | 1.563682 | 0.4687862 | 0.5373368 | 1.563682 | 793 | 0.4681119
784 | 1.581633 | 0.467388 | 0.54647 | 1.581633 | 784 | 0.4646234
775 | 1.6 | 0.4760207 | 0.580085 | 1.6 | 775 | 0.4735162
765 | 1.620915 | 0.4884559 | 0.626861 | 1.620915 | 765 | 0.4885863
756 | 1.640212 | 0.4999694 | 0.6724913 | 1.640212 | 756 | 0.5000196
748 | 1.657754 | 0.5106415 | 0.7165926 | 1.657754 | 748 | 0.5098921
739 | 1.677943 | 0.525563 | 0.7776855 | 1.677943 | 739 | 0.5248535
731 | 1.696306 | 0.5395704 | 0.8377315 | 1.696306 | 731 | 0.5391006
723 | 1.715076 | 0.5559047 | 0.9090074 | 1.715076 | 723 | 0.5552469
715 | 1.734266 | 0.5745225 | 0.9927624 | 1.734266 | 715 | 0.5737878
707 | 1.75389 | 0.5961431 | 1.093215 | 1.75389 | 707 | 0.5953217
700 | 1.771429 | 0.6172698 | 1.195632 | 1.771429 | 700 | 0.6163629
692 | 1.791908 | 0.6469038 | 1.343726 | 1.791908 | 692 | 0.6461234
685 | 1.810219 | 0.6757956 | 1.496556 | 1.810219 | 685 | 0.6750848
678 | 1.828909 | 0.7075829 | 1.674706 | 1.828909 | 678 | 0.7073418
672 | 1.845238 | 0.7361641 | 1.845245 | 1.845238 | 672 | 0.7359524
665 | 1.864662 | 0.7730745 | 2.077987 | 1.864662 | 665 | 0.7729101
658 | 1.884498 | 0.8114775 | 2.338538 | 1.884498 | 658 | 0.8116424
652 | 1.90184 | 0.8451419 | 2.583494 | 1.90184 | 652 | 0.8452909
646 | 1.919505 | 0.879525 | 2.850196 | 1.919505 | 646 | 0.8798475
639 | 1.940532 | 0.9211387 | 3.195153 | 1.940532 | 639 | 0.9218616
633 | 1.958926 | 0.9561141 | 3.507966 | 1.958926 | 633 | 0.956563
628 | 1.974522 | 0.9830921 | 3.768014 | 1.974522 | 628 | 0.983766
622 | 1.993569 | 1.016233 | 4.104399 | 1.993569 | 622 | 1.0173
616 | 2.012987 | 1.047567 | 4.446778 | 2.012987 | 616 | 1.048811
611 | 2.02946 | 1.069219 | 4.708624 | 2.02946 | 611 | 1.070646
605 | 2.049587 | 1.092475 | 5.013672 | 2.049587 | 605 | 1.093777
600 | 2.066667 | 1.106978 | 5.23382 | 2.066667 | 600 | 1.108144
595 | 2.084034 | 1.118478 | 5.43331 | 2.084034 | 595 | 1.119526
590 | 2.101695 | 1.12743 | 5.6146 | 2.101695 | 590 | 1.12823
585 | 2.119658 | 1.133345 | 5.771068 | 2.119658 | 585 | 1.134204
580 | 2.137931 | 1.137619 | 5.915357 | 2.137931 | 580 | 1.138229
575 | 2.156522 | 1.140994 | 6.05445 | 2.156522 | 575 | 1.141325
570 | 2.175439 | 1.143567 | 6.188944 | 2.175439 | 570 | 1.143808
566 | 2.190813 | 1.144403 | 6.28591 | 2.190813 | 566 | 1.144313
561 | 2.210339 | 1.148772 | 6.44741 | 2.210339 | 561 | 1.148547
557 | 2.226212 | 1.152686 | 6.584989 | 2.226212 | 557 | 1.152588
552 | 2.246377 | 1.162117 | 6.814989 | 2.246377 | 552 | 1.161931
548 | 2.262774 | 1.168821 | 6.994849 | 2.262774 | 548 | 1.168795
544 | 2.279412 | 1.177271 | 7.201096 | 2.279412 | 544 | 1.177106
540 | 2.296296 | 1.188207 | 7.444573 | 2.296296 | 540 | 1.187858
536 | 2.313433 | 1.201452 | 7.725495 | 2.313433 | 536 | 1.201429
532 | 2.330827 | 1.217392 | 8.051576 | 2.330827 | 532 | 1.217105
528 | 2.348485 | 1.235177 | 8.414612 | 2.348485 | 528 | 1.234712
524 | 2.366412 | 1.255916 | 8.832876 | 2.366412 | 524 | 1.255782
521 | 2.380038 | 1.273471 | 9.186408 | 2.380038 | 521 | 1.273073
517 | 2.398453 | 1.302799 | 9.763759 | 2.398453 | 517 | 1.302235
513 | 2.417154 | 1.335455 | 10.41999 | 2.417154 | 513 | 1.335187
510 | 2.431373 | 1.361751 | 10.96223 | 2.431373 | 510 | 1.36173
507 | 2.445759 | 1.392044 | 11.59133 | 2.445759 | 507 | 1.391783
503 | 2.465209 | 1.438639 | 12.57799 | 2.465209 | 503 | 1.438387
500 | 2.48 | 1.475318 | 13.38673 | 2.48 | 500 | 1.474782
496 | 2.5 | 1.534262 | 14.71225 | 2.5 | 496 | 1.533672
493 | 2.515213 | 1.58412 | 15.87544 | 2.515213 | 493 | 1.583701
490 | 2.530612 | 1.639943 | 17.223 | 2.530612 | 490 | 1.639888
487 | 2.546201 | 1.701209 | 18.76294 | 2.546201 | 487 | 1.701463
484 | 2.561983 | 1.768459 | 20.5278 | 2.561983 | 484 | 1.76867
481 | 2.577963 | 1.842395 | 22.55894 | 2.577963 | 481 | 1.842514
478 | 2.594142 | 1.923426 | 24.8965 | 2.594142 | 478 | 1.923654
475 | 2.610526 | 2.012895 | 27.61203 | 2.610526 | 475 | 2.013291
472 | 2.627119 | 2.111959 | 30.78438 | 2.627119 | 472 | 2.112602
469 | 2.643923 | 2.221397 | 34.49451 | 2.643923 | 469 | 2.222355
467 | 2.655246 | 2.296706 | 37.18951 | 2.655246 | 467 | 2.29862
467 | 2.655246 | 2.320365 | 37.95964 | 2.655246 | 467 | 2.321512
466 | 2.660944 | 2.357794 | 39.36254 | 2.660944 | 466 | 2.35897
465 | 2.666667 | 2.377263 | 40.18758 | 2.666667 | 465 | 2.378452
464 | 2.672414 | 2.405151 | 41.3135 | 2.672414 | 464 | 2.406361
463 | 2.678186 | 2.459499 | 43.38851 | 2.678186 | 463 | 2.460751
462 | 2.683983 | 2.525947 | 45.96296 | 2.683983 | 462 | 2.527252
461 | 2.689805 | 2.57911 | 48.12618 | 2.689805 | 461 | 2.580455
460 | 2.695652 | 2.611771 | 49.56761 | 2.695652 | 460 | 2.613141
459 | 2.701525 | 2.641832 | 50.93643 | 2.701525 | 459 | 2.643223
458 | 2.707424 | 2.692635 | 53.14561 | 2.707424 | 458 | 2.694065
457 | 2.713348 | 2.761213 | 56.13204 | 2.713348 | 457 | 2.762697
456 | 2.719298 | 2.825687 | 59.04209 | 2.719298 | 456 | 2.82722
455 | 2.725275 | 2.871126 | 61.22447 | 2.725275 | 455 | 2.872694
454 | 2.731278 | 2.909606 | 63.15389 | 2.731278 | 454 | 2.911203
453 | 2.737307 | 2.962408 | 65.75619 | 2.737307 | 453 | 2.964045
452 | 2.743363 | 3.033941 | 69.27567 | 2.743363 | 452 | 3.035634
451 | 2.749446 | 3.10503 | 72.88228 | 2.749446 | 451 | 3.106778
450 | 2.755556 | 3.158784 | 75.7632 | 2.755556 | 450 | 3.160573
449 | 2.761693 | 3.207389 | 78.46103 | 2.761693 | 449 | 3.209215
448 | 2.767857 | 3.269195 | 81.87835 | 2.767857 | 448 | 3.271068
447 | 2.774049 | 3.344021 | 86.05308 | 2.774049 | 447 | 3.345952
446 | 2.780269 | 3.416949 | 90.25072 | 2.780269 | 446 | 3.418936
445 | 2.786517 | 3.476957 | 93.86895 | 2.786517 | 445 | 3.478989
444 | 2.792793 | 3.532707 | 97.34029 | 2.792793 | 444 | 3.534782
443 | 2.799097 | 3.601224 | 101.6099 | 2.799097 | 443 | 3.603351
442 | 2.80543 | 3.678733 | 106.5112 | 2.80543 | 442 | 3.68092
441 | 2.811791 | 3.752516 | 111.3298 | 2.811791 | 441 | 3.75476
440 | 2.818182 | 3.817106 | 115.7195 | 2.818182 | 440 | 3.819399
439 | 2.824601 | 3.879731 | 120.0929 | 2.824601 | 439 | 3.882071
438 | 2.83105 | 3.955384 | 125.3928 | 2.83105 | 438 | 3.957783
437 | 2.837529 | 4.038634 | 131.3256 | 2.837529 | 437 | 4.041096
436 | 2.844037 | 4.113177 | 136.8438 | 2.844037 | 436 | 4.115695
435 | 2.850575 | 4.182632 | 142.1557 | 2.850575 | 435 | 4.185204
434 | 2.857143 | 4.255849 | 147.8551 | 2.857143 | 434 | 4.258476
433 | 2.863741 | 4.337983 | 154.3275 | 2.863741 | 433 | 4.340673
432 | 2.87037 | 4.421722 | 161.0863 | 2.87037 | 432 | 4.424476
431 | 2.87703 | 4.496839 | 167.38 | 2.87703 | 431 | 4.499651
430 | 2.883721 | 4.5736 | 173.9494 | 2.883721 | 430 | 4.576469
429 | 2.890443 | 4.658391 | 181.3012 | 2.890443 | 429 | 4.661325
428 | 2.897196 | 4.7446 | 188.9536 | 2.897196 | 428 | 4.747599
427 | 2.903981 | 4.828129 | 196.5827 | 2.903981 | 427 | 4.831191
426 | 2.910798 | 4.907151 | 204.0248 | 2.910798 | 426 | 4.910273
425 | 2.917647 | 4.993896 | 212.2973 | 2.917647 | 425 | 4.997084
424 | 2.924528 | 5.081849 | 220.8794 | 2.924528 | 424 | 5.085104
423 | 2.931442 | 5.164869 | 229.2352 | 2.931442 | 423 | 5.168186
422 | 2.938389 | 5.246265 | 237.6397 | 2.938389 | 422 | 5.249643
421 | 2.945368 | 5.334598 | 246.8781 | 2.945368 | 421 | 5.338042
420 | 2.952381 | 5.423644 | 256.4054 | 2.952381 | 420 | 5.427155
419 | 2.959427 | 5.511095 | 266.0058 | 2.959427 | 419 | 5.514671
418 | 2.966507 | 5.600977 | 276.0695 | 2.966507 | 418 | 5.604621
417 | 2.973621 | 5.685784 | 285.8591 | 2.973621 | 417 | 5.689491
416 | 2.980769 | 5.779158 | 296.7467 | 2.980769 | 416 | 5.782936
415 | 2.987952 | 5.879366 | 308.6087 | 2.987952 | 415 | 5.883218
414 | 2.995169 | 5.964569 | 319.1544 | 2.995169 | 414 | 5.968484
413 | 3.002421 | 6.057971 | 330.8245 | 3.002421 | 413 | 6.061956
412 | 3.009709 | 6.156731 | 343.3597 | 3.009709 | 412 | 6.160789
411 | 3.017032 | 6.250247 | 355.5937 | 3.017032 | 411 | 6.254374
410 | 3.02439 | 6.350207 | 368.8514 | 3.02439 | 410 | 6.354409
409 | 3.031785 | 6.452419 | 382.6854 | 3.031785 | 409 | 6.456697
408 | 3.039216 | 6.555393 | 396.936 | 3.039216 | 408 | 6.559748
407 | 3.046683 | 6.665669 | 412.4222 | 3.046683 | 407 | 6.670105
406 | 3.054187 | 6.761761 | 426.492 | 3.054187 | 406 | 6.766268
405 | 3.061728 | 6.875735 | 443.1713 | 3.061728 | 405 | 6.880327
404 | 3.069307 | 6.979769 | 458.9472 | 3.069307 | 404 | 6.984437
403 | 3.076923 | 7.089658 | 475.8651 | 3.076923 | 403 | 7.094408
402 | 3.084577 | 7.205468 | 493.9871 | 3.084577 | 402 | 7.210304
401 | 3.092269 | 7.324428 | 512.9819 | 3.092269 | 401 | 7.329351
400 | 3.1 | 7.443921 | 532.509 | 3.1 | 400 | 7.448934
399 | 3.107769 | 7.570834 | 553.5859 | 3.107769 | 399 | 7.57594
398 | 3.115578 | 7.696947 | 575.0613 | 3.115578 | 398 | 7.702146
397 | 3.123426 | 7.83822 | 599.3731 | 3.123426 | 397 | 7.843526
396 | 3.131313 | 7.96757 | 622.4505 | 3.131313 | 396 | 7.972972
395 | 3.139241 | 8.110035 | 648.1785 | 3.139241 | 395 | 8.115542
394 | 3.147208 | 8.251726 | 674.4356 | 3.147208 | 394 | 8.257338
393 | 3.155216 | 8.394008 | 701.4505 | 3.155216 | 393 | 8.399726
392 | 3.163265 | 8.555535 | 732.4291 | 3.163265 | 392 | 8.561374
391 | 3.171355 | 8.703172 | 761.807 | 3.171355 | 391 | 8.70912
390 | 3.179487 | 8.87238 | 795.7826 | 3.179487 | 390 | 8.878456
389 | 3.187661 | 9.043921 | 831.1084 | 3.187661 | 389 | 9.050124
388 | 3.195876 | 9.196771 | 863.8746 | 3.195876 | 388 | 9.203088
387 | 3.204134 | 9.382862 | 903.8411 | 3.204134 | 387 | 9.389318
386 | 3.212435 | 9.585378 | 948.1723 | 3.212435 | 386 | 9.591988
385 | 3.220779 | 9.847799 | 1006.005 | 3.220779 | 385 | 9.85461
384 | 3.229167 | 9.979658 | 1038.514 | 3.229167 | 384 | 9.986564
383 | 3.237598 | 10.19095 | 1088.618 | 3.237598 | 383 | 10.19801913
382 | 3.246073 | 10.41357 | 1142.657 | 3.246073 | 382 | 10.4208
381 | 3.254593 | 10.72913 | 1219.334 | 3.254593 | 381 | 10.73661
380 | 3.263158 | 10.8753 | 1259.384 | 3.263158 | 380 | 10.88288
379 | 3.271768 | 11.23928 | 1352.203 | 3.271768 | 379 | 11.24714
378 | 3.280423 | 11.50788 | 1425.116 | 3.280423 | 378 | 11.51595
377 | 3.289125 | 11.61096 | 1458.469 | 3.289125 | 377 | 11.6191
376 | 3.297872 | 11.87167 | 1532.821 | 3.297872 | 376 | 11.88001
375 | 3.306667 | 12.3745 | 1674.311 | 3.306667 | 375 | 12.38323
374 | 3.315508 | 12.58773 | 1741.786 | 3.315508 | 374 | 12.59662
373 | 3.324397 | 12.88887 | 1835.927 | 3.324397 | 373 | 12.89799
372 | 3.333333 | 13.72591 | 2093.339 | 3.333333 | 372 | 13.73569
371 | 3.342318 | 13.39546 | 2004.521 | 3.342318 | 371 | 13.40496
370 | 3.351351 | 13.51909 | 2052.744 | 3.351351 | 370 | 13.52867
369 | 3.360434 | 14.34261 | 2322.989 | 3.360434 | 369 | 14.35285
368 | 3.369565 | 14.12512 | 2265.333 | 3.369565 | 368 | 14.13516
367 | 3.378747 | 15.93252 | 2897.879 | 3.378747 | 367 | 15.94402
366 | 3.387978 | 14.6455 | 2462.008 | 3.387978 | 366 | 14.65592
365 | 3.39726 | 17.54173 | 3551.422 | 3.39726 | 365 | 17.5545
364 | 3.406593 | 17.48976 | 3549.834 | 3.406593 | 364 | 17.50247
363 | 3.415978 | 15.80356 | 2914.34 | 3.415978 | 363 | 15.81487
362 | 3.425414 | 15.49739 | 2818.017 | 3.425414 | 362 | 15.50843
361 | 3.434903 | 15.83577 | 2958.743 | 3.434903 | 361 | 15.84705834
360 | 3.444444 | 18.04731 | 3864.232 | 3.444444 | 360 | 18.06038
359 | 3.454039 | 15.61175 | 2907.752 | 3.454039 | 359 | 15.6228
358 | 3.463687 | 19.6251 | 4620.627 | 3.463687 | 358 | 19.63958
357 | 3.473389 | 19.52923 | 4601.265 | 3.473389 | 357 | 19.54295
356 | 3.483146 | 17.09329 | 3544.823 | 3.483146 | 356 | 17.10548
355 | 3.492958 | 19.08606 | 4444.463 | 3.492958 | 355 | 19.09972
354 | 3.502825 | 15.6825 | 3017.638 | 3.502825 | 354 | 15.69348
353 | 3.512748 | 16.59578 | 3398.514 | 3.512748 | 353 | 16.60749
352 | 3.522727 | 16.47742 | 3369.277 | 3.522727 | 352 | 16.48901
351 | 3.532764 | 19.41631 | 4705.03 | 3.532764 | 351 | 19.43015
350 | 3.542857 | 16.62838 | 3470.622 | 3.542857 | 350 | 16.64003
349 | 3.553009 | 16.18772 | 3307.989 | 3.553009 | 349 | 16.19897
348 | 3.563218 | 20.38639 | 5276.737 | 3.563218 | 348 | 20.40102
347 | 3.573487 | 17.28179 | 3813.834 | 3.573487 | 347 | 17.29387
346 | 3.583815 | 15.3973 | 3044.952 | 3.583815 | 346 | 15.40781
345 | 3.594203 | 15.03823747 | 2921.454 | 3.594203 | 345 | 15.04841531
344 | 3.604651 | 17.24785 | 3865.416 | 3.604651 | 344 | 17.2598
343 | 3.61516 | 17.16616 | 3851.25 | 3.61516 | 343 | 17.17801
342 | 3.625731 | 16.18546 | 3443.827 | 3.625731 | 342 | 16.19648
341 | 3.636364 | 17.29383 | 3954.732 | 3.636364 | 341 | 17.3057
340 | 3.647059 | 16.95092 | 3821.835 | 3.647059 | 340 | 16.9625