## Sheet1
ek022-4 | ev | alpha | alphanu | ev
5560 | 0.2230216 | 0.3595758 | 0.006430944 | 0.2230216 | 5570 | 0.3417254
5230 | 0.2370937 | 0.2389906 | 0.003210713 | 0.2370937 | 5230 | 0.2211759
4930 | 0.2515213 | 0.1421431 | 0.001278208 | 0.2515213 | 4930 | 0.1333428
4660 | 0.2660944 | 0.08845058 | 0.000553953 | 0.2660944 | 4660 | 0.08007124
4420 | 0.280543 | 0.0518254 | 0.0002113899 | 0.280543 | 4420 | 0.05011113
4200 | 0.2952381 | 0.0368311 | 0.0001182426 | 0.2952381 | 4200 | 0.03451802
4000 | 0.31 | 0.03122391 | 9.369102e-05 | 0.31 | 4000 | 0.02687536
3820 | 0.3246073 | 0.03120325 | 0.0001025926 | 0.3246073 | 3820 | 0.03012574
3660 | 0.3387978 | 0.04372802 | 0.0002194829 | 0.3387978 | 3660 | 0.04625983
3510 | 0.3532764 | 0.06241666 | 0.000486217 | 0.3532764 | 3510 | 0.0624029
3370 | 0.3679525 | 0.05399868 | 0.0003947752 | 0.3679525 | 3370 | 0.05643512
3240 | 0.382716 | 0.0440559 | 0.00028429 | 0.382716 | 3240 | 0.04446404
3120 | 0.3974359 | 0.04711848 | 0.0003506846 | 0.3974359 | 3120 | 0.04422917
3010 | 0.4119601 | 0.05030333 | 0.0004294413 | 0.4119601 | 3010 | 0.05023117
2910 | 0.4261168 | 0.05141839 | 0.0004800587 | 0.4261168 | 2910 | 0.05148826
2810 | 0.4412811 | 0.05396591 | 0.0005671132 | 0.4412811 | 2810 | 0.05399511
2720 | 0.4558824 | 0.05658147 | 0.0006653559 | 0.4558824 | 2720 | 0.05874384
2640 | 0.469697 | 0.05709136 | 0.0007190785 | 0.469697 | 2640 | 0.0577201
2550 | 0.4862745 | 0.04851994 | 0.0005566774 | 0.4862745 | 2550 | 0.04866851
2483 | 0.4993959 | 0.03155382 | 0.0002483098 | 0.4993959 | 2483 | 0.03094905
2412 | 0.5140962 | 0.03177464 | 0.0002668394 | 0.5140962 | 2412 | 0.02825062
2345 | 0.5287846 | 0.03601987 | 0.0003627788 | 0.5287846 | 2345 | 0.03582272
2282 | 0.543383 | 0.04344115 | 0.0005572045 | 0.543383 | 2282 | 0.04486185
2224 | 0.557554 | 0.04460083 | 0.0006183861 | 0.557554 | 2224 | 0.04505616
2166 | 0.5724838 | 0.04151595 | 0.0005648803 | 0.5724838 | 2166 | 0.04180787
2113 | 0.5868434 | 0.04016058 | 0.000555449 | 0.5868434 | 2113 | 0.03902526
2062 | 0.6013579 | 0.04429433 | 0.0007095164 | 0.6013579 | 2062 | 0.04281673
2013 | 0.615996 | 0.0512205 | 0.0009955049 | 0.615996 | 2013 | 0.05049032
1967 | 0.6304016 | 0.0609615 | 0.001476882 | 0.6304016 | 1967 | 0.06012527
1923 | 0.6448258 | 0.07432664 | 0.002297068 | 0.6448258 | 1923 | 0.07330281
1880 | 0.6595745 | 0.09256784 | 0.00372776 | 0.6595745 | 1880 | 0.09195523
1840 | 0.673913 | 0.1121784 | 0.005715128 | 0.673913 | 1840 | 0.1122715
1801 | 0.6885064 | 0.1317465 | 0.008228003 | 0.6885064 | 1801 | 0.1326347
1765 | 0.7025496 | 0.1469104 | 0.01065269 | 0.7025496 | 1765 | 0.1481805
1728 | 0.7175926 | 0.1591463 | 0.01304215 | 0.7175926 | 1728 | 0.1605138
1694 | 0.7319953 | 0.1648531 | 0.01456166 | 0.7319953 | 1694 | 0.1658926
1661 | 0.7465382 | 0.1662024 | 0.01539496 | 0.7465382 | 1661 | 0.1671659
1629 | 0.7612032 | 0.1643495 | 0.01565086 | 0.7612032 | 1629 | 0.1650275
1599 | 0.7754847 | 0.1586959 | 0.0151453 | 0.7754847 | 1599 | 0.1593093
1569 | 0.7903123 | 0.1507485 | 0.01419397 | 0.7903123 | 1569 | 0.1512886
1541 | 0.8046723 | 0.1410088 | 0.01287451 | 0.8046723 | 1541 | 0.1410394
1514 | 0.8190225 | 0.1301362 | 0.01136025 | 0.8190225 | 1514 | 0.1299533
1488 | 0.8333333 | 0.1195178 | 0.009919797 | 0.8333333 | 1488 | 0.1194696
1462 | 0.8481532 | 0.110821 | 0.008834723 | 0.8481532 | 1462 | 0.1105962
1438 | 0.8623088 | 0.1019972 | 0.00773575 | 0.8623088 | 1438 | 0.1013545
1414 | 0.8769448 | 0.09427791 | 0.006835408 | 0.8769448 | 1414 | 0.09376275
1392 | 0.8908046 | 0.08907876 | 0.006296704 | 0.8908046 | 1392 | 0.08866098
1370 | 0.9051095 | 0.08646895 | 0.006125233 | 0.9051095 | 1370 | 0.08620064
1348 | 0.9198813 | 0.08360471 | 0.005914596 | 0.9198813 | 1348 | 0.08382319
1327 | 0.9344386 | 0.08032646 | 0.005634025 | 0.9344386 | 1327 | 0.07990223
1307 | 0.9487376 | 0.07754897 | 0.005413078 | 0.9487376 | 1307 | 0.07691053
1288 | 0.9627329 | 0.07693544 | 0.00548611 | 0.9627329 | 1288 | 0.07671715
1269 | 0.9771474 | 0.079708 | 0.006066301 | 0.9771474 | 1269 | 0.07944244
1250 | 0.992 | 0.08105247 | 0.006464812 | 0.992 | 1250 | 0.08117469
1233 | 1.005677 | 0.0801726 | 0.006500835 | 1.005677 | 1233 | 0.08036342
1216 | 1.019737 | 0.08077724 | 0.006785069 | 1.019737 | 1216 | 0.08045493
1199 | 1.034195 | 0.08208647 | 0.007206895 | 1.034195 | 1199 | 0.08187575
1183 | 1.048183 | 0.08262622 | 0.007500835 | 1.048183 | 1183 | 0.08277744
1167 | 1.062554 | 0.08390109 | 0.007947616 | 1.062554 | 1167 | 0.08380162
1151 | 1.077324 | 0.08505388 | 0.008396165 | 1.077324 | 1151 | 0.08504947
1136 | 1.091549 | 0.08557336 | 0.008724968 | 1.091549 | 1136 | 0.08566083
1122 | 1.105169 | 0.0852794 | 0.008882719 | 1.105169 | 1122 | 0.08521254
1108 | 1.119134 | 0.08530642 | 0.009114383 | 1.119134 | 1108 | 0.08522091
1094 | 1.133455 | 0.0853792 | 0.00936511 | 1.133455 | 1094 | 0.08529414
1080 | 1.148148 | 0.08649841 | 0.00986307 | 1.148148 | 1080 | 0.08633517
1067 | 1.162137 | 0.08717762 | 0.01026419 | 1.162137 | 1067 | 0.08695659
1054 | 1.176471 | 0.08866058 | 0.01087986 | 1.176471 | 1054 | 0.08856047
1042 | 1.190019 | 0.0897882 | 0.01141686 | 1.190019 | 1042 | 0.08972072
1030 | 1.203883 | 0.09110363 | 0.0120293 | 1.203883 | 1030 | 0.09114738
1018 | 1.218075 | 0.0925076 | 0.01269704 | 1.218075 | 1018 | 0.09243924
1006 | 1.232604 | 0.09395734 | 0.01341247 | 1.232604 | 1006 | 0.09382503
995 | 1.246231 | 0.09507883 | 0.01403993 | 1.246231 | 995 | 0.09496313
984 | 1.260163 | 0.09770165 | 0.01515852 | 1.260163 | 984 | 0.09750756
973 | 1.274409 | 0.1000758 | 0.01626582 | 1.274409 | 973 | 0.1000089
962 | 1.288981 | 0.1026103408 | 0.01749345 | 1.288981 | 962 | 0.1027292
952 | 1.302521 | 0.1040596 | 0.01837106 | 1.302521 | 952 | 0.1042182
942 | 1.316348 | 0.1053989 | 0.01924923 | 1.316348 | 942 | 0.105335
932 | 1.330472 | 0.1058748 | 0.0198425 | 1.330472 | 932 | 0.105986
922 | 1.344902 | 0.1068646 | 0.02065614 | 1.344902 | 922 | 0.1066047
913 | 1.35816 | 0.1073743 | 0.02126681 | 1.35816 | 913 | 0.1071196
904 | 1.371681 | 0.1086451 | 0.02220888 | 1.371681 | 904 | 0.1087057
894 | 1.387025 | 0.1116257 | 0.02397158 | 1.387025 | 894 | 0.1119465596
886 | 1.399549 | 0.1111881 | 0.02421546 | 1.399549 | 886 | 0.1111714
877 | 1.413911 | 0.111003 | 0.02463277 | 1.413911 | 877 | 0.1107528
868 | 1.428571 | 0.1115901 | 0.02541297 | 1.428571 | 868 | 0.1114732
860 | 1.44186 | 0.1133897 | 0.02672968 | 1.44186 | 860 | 0.1131568
852 | 1.455399 | 0.1150514 | 0.02803804 | 1.455399 | 852 | 0.1148705
844 | 1.469194 | 0.116524 | 0.0293082 | 1.469194 | 844 | 0.1164327
836 | 1.483254 | 0.1186503 | 0.03097196 | 1.483254 | 836 | 0.1185633
828 | 1.497585 | 0.1220064 | 0.03338476 | 1.497585 | 828 | 0.1222436
821 | 1.510353 | 0.1233478 | 0.03470722 | 1.510353 | 821 | 0.1234504
813 | 1.525215 | 0.1242994 | 0.03594184 | 1.525215 | 813 | 0.1240351
806 | 1.538462 | 0.121873 | 0.0351551 | 1.538462 | 806 | 0.1236072
799 | 1.55194 | 0.1224285 | 0.03610063 | 1.55194 | 799 | 0.122195
792 | 1.565657 | 0.116017 | 0.03299412 | 1.565657 | 792 | 0.1156104
785 | 1.579618 | 0.1073666 | 0.02876352 | 1.579618 | 785 | 0.1079098
778 | 1.59383 | 0.1074529 | 0.02933057 | 1.59383 | 778 | 0.1060349
772 | 1.606218 | 0.1069184 | 0.02949262 | 1.606218 | 772 | 0.1061738
765 | 1.620915 | 0.1077594 | 0.03050921 | 1.620915 | 765 | 0.1079594
759 | 1.633729 | 0.1092115 | 0.0318344 | 1.633729 | 759 | 0.1093762
753 | 1.646746 | 0.1118299381 | 0.03391326 | 1.646746 | 753 | 0.1115635
747 | 1.659973 | 0.1126491 | 0.03496696 | 1.659973 | 747 | 0.1124936
741 | 1.673414 | 0.1127318 | 0.03558766 | 1.673414 | 741 | 0.1131041
735 | 1.687075 | 0.1152217 | 0.03778654 | 1.687075 | 735 | 0.1153917
729 | 1.70096 | 0.1168413 | 0.03949854 | 1.70096 | 729 | 0.1166922
723 | 1.715076 | 0.1150071 | 0.03890598 | 1.715076 | 723 | 0.1151178
718 | 1.727019 | 0.1126529 | 0.03785118 | 1.727019 | 718 | 0.1127484
712 | 1.741573 | 0.1151949 | 0.0402485 | 1.741573 | 712 | 0.1143165
707 | 1.75389 | 0.1169296 | 0.04205848 | 1.75389 | 707 | 0.1150552
701 | 1.768902 | 0.1215243 | 0.04620977 | 1.768902 | 701 | 0.121933
696 | 1.781609 | 0.1303913 | 0.05396624 | 1.781609 | 696 | 0.1321358
690 | 1.797101 | 0.1412705 | 0.06445378 | 1.797101 | 690 | 0.1411682
686 | 1.80758 | 0.1335031 | 0.05823418 | 1.80758 | 686 | 0.1349812
681 | 1.820852 | 0.1267342 | 0.0532521 | 1.820852 | 681 | 0.1270112
676 | 1.83432 | 0.128074 | 0.05519149 | 1.83432 | 676 | 0.1253402
671 | 1.847988 | 0.1276683 | 0.05566277 | 1.847988 | 671 | 0.1272203
666 | 1.861862 | 0.1305952 | 0.05912205 | 1.861862 | 666 | 0.1310003
662 | 1.873112 | 0.1349101 | 0.06385818 | 1.873112 | 662 | 0.1343634
657 | 1.887367 | 0.140115 | 0.06993301 | 1.887367 | 657 | 0.1401788
652 | 1.90184 | 0.1431477 | 0.07411686 | 1.90184 | 652 | 0.1438988
648 | 1.91358 | 0.1446091 | 0.07657462 | 1.91358 | 648 | 0.144983
644 | 1.925466 | 0.145012 | 0.07796143 | 1.925466 | 644 | 0.1446029
639 | 1.940532 | 0.1444101 | 0.07853024 | 1.940532 | 639 | 0.1441252
635 | 1.952756 | 0.1441856 | 0.07927565 | 1.952756 | 635 | 0.1441862
631 | 1.965135 | 0.1483216 | 0.08495585 | 1.965135 | 631 | 0.1473138
627 | 1.977671 | 0.1503579 | 0.08842207 | 1.977671 | 627 | 0.1508354
623 | 1.990369 | 0.1526227 | 0.09227951 | 1.990369 | 623 | 0.1533622
619 | 2.003231 | 0.1562278 | 0.09794424 | 2.003231 | 619 | 0.1549104
615 | 2.01626 | 0.1560629 | 0.09901309 | 2.01626 | 615 | 0.1566785
611 | 2.02946 | 0.1595796 | 0.1048855 | 2.02946 | 611 | 0.1606001
607 | 2.042834 | 0.1635946 | 0.1116873 | 2.042834 | 607 | 0.162828
603 | 2.056385 | 0.1601335 | 0.1084359 | 2.056385 | 603 | 0.1598167
599 | 2.070117 | 0.1605262 | 0.1104286 | 2.070117 | 599 | 0.1597768
596 | 2.080537 | 0.165531 | 0.1186068 | 2.080537 | 596 | 0.1645157
592 | 2.094595 | 0.1761741 | 0.1361708 | 2.094595 | 592 | 0.1765413
589 | 2.105263 | 0.1791749 | 0.1422876 | 2.105263 | 589 | 0.1800277
585 | 2.119658 | 0.1819476115 | 0.1487388 | 2.119658 | 585 | 0.1827605
582 | 2.130584 | 0.1819991 | 0.1503613 | 2.130584 | 582 | 0.1827334
578 | 2.145329 | 0.1815018 | 0.1516175 | 2.145329 | 578 | 0.1819367
575 | 2.156522 | 0.1762531 | 0.1444712 | 2.156522 | 575 | 0.1750155
571 | 2.171629 | 0.1720961 | 0.1396733 | 2.171629 | 571 | 0.1707181
568 | 2.183099 | 0.1747362 | 0.1455166 | 2.183099 | 568 | 0.1754564
565 | 2.19469 | 0.1827506 | 0.160866 | 2.19469 | 565 | 0.1823739
562 | 2.206406 | 0.1802449 | 0.15816 | 2.206406 | 562 | 0.1807564
558 | 2.222222 | 0.1747793 | 0.1508534 | 2.222222 | 558 | 0.1758761
555 | 2.234234 | 0.1804549 | 0.162553 | 2.234234 | 555 | 0.1787781
552 | 2.246377 | 0.1855065 | 0.1736535 | 2.246377 | 552 | 0.185032
549 | 2.258652 | 0.1847544 | 0.1741358 | 2.258652 | 549 | 0.1872773
546 | 2.271062 | 0.1873898 | 0.1811131 | 2.271062 | 546 | 0.186104
543 | 2.28361 | 0.187648 | 0.1836249 | 2.28361 | 543 | 0.1854526
540 | 2.296296 | 0.1890009 | 0.1883578 | 2.296296 | 540 | 0.1908894
538 | 2.304833 | 0.194855 | 0.2016981 | 2.304833 | 538 | 0.1941917
535 | 2.317757 | 0.1980913 | 0.2107981 | 2.317757 | 535 | 0.1961775
532 | 2.330827 | 0.1952693 | 0.2071516 | 2.330827 | 532 | 0.1958596
529 | 2.344045 | 0.2086851 | 0.2392848 | 2.344045 | 529 | 0.2090959
527 | 2.352941 | 0.2166964 | 0.2599713 | 2.352941 | 527 | 0.2180216
524 | 2.366412 | 0.2142637 | 0.2570857 | 2.366412 | 524 | 0.2169029
521 | 2.380038 | 0.1988194 | 0.2239161 | 2.380038 | 521 | 0.1981705
519 | 2.38921 | 0.1917531 | 0.2098909 | 2.38921 | 519 | 0.1895637
516 | 2.403101 | 0.2004346 | 0.2320007 | 2.403101 | 516 | 0.1978541
513 | 2.417154 | 0.2106677 | 0.2593012 | 2.417154 | 513 | 0.2111008
511 | 2.426614 | 0.2111658 | 0.2625723 | 2.426614 | 511 | 0.2131788
508 | 2.440945 | 0.2136645 | 0.2720073 | 2.440945 | 508 | 0.2137835
506 | 2.450593 | 0.2125603 | 0.2713356 | 2.450593 | 506 | 0.2112962
504 | 2.460317 | 0.2127724 | 0.2740392 | 2.460317 | 504 | 0.2115175
501 | 2.47505 | 0.2289205 | 0.3210237 | 2.47505 | 501 | 0.2262576
499 | 2.48497 | 0.2418401 | 0.3611593 | 2.48497 | 499 | 0.2421651
496 | 2.5 | 0.2626931 | 0.4312979 | 2.5 | 496 | 0.2687772
494 | 2.510121 | 0.2697799 | 0.4585733 | 2.510121 | 494 | 0.2698732
492 | 2.520325 | 0.2597188 | 0.4284695 | 2.520325 | 492 | 0.2580884
490 | 2.530612 | 0.2531907 | 0.4105318 | 2.530612 | 490 | 0.2533814
487 | 2.546201 | 0.2830807 | 0.5195243 | 2.546201 | 487 | 0.2802173
485 | 2.556701 | 0.2975319 | 0.5786646 | 2.556701 | 485 | 0.296153
483 | 2.567288 | 0.2986256 | 0.5877641 | 2.567288 | 483 | 0.3032824
481 | 2.577963 | 0.3123198 | 0.6482647 | 2.577963 | 481 | 0.3109577
479 | 2.588727 | 0.3221438 | 0.6954596 | 2.588727 | 479 | 0.3190109
476 | 2.605042 | 0.3287944 | 0.7336322 | 2.605042 | 476 | 0.3314459
474 | 2.616034 | 0.3464249 | 0.821306 | 2.616034 | 474 | 0.3450021
472 | 2.627119 | 0.3638581 | 0.9137419 | 2.627119 | 472 | 0.3626683
470 | 2.638298 | 0.3755727 | 0.9818285 | 2.638298 | 470 | 0.3778324
468 | 2.649573 | 0.3929887 | 1.084206 | 2.649573 | 468 | 0.3916342
466 | 2.660944 | 0.4095292 | 1.187521 | 2.660944 | 466 | 0.4075386
464 | 2.672414 | 0.4278445 | 1.307312 | 2.672414 | 464 | 0.4288813
463 | 2.678186 | 0.4397772 | 1.387224 | 2.678186 | 463 | 0.438388
461 | 2.689805 | 0.4598577 | 1.529989 | 2.689805 | 461 | 0.4617869
459 | 2.701525 | 0.4825601 | 1.699499 | 2.701525 | 459 | 0.4828815
457 | 2.713348 | 0.509596 | 1.91189 | 2.713348 | 457 | 0.5061089
455 | 2.725275 | 0.5301901 | 2.087776 | 2.725275 | 455 | 0.5346242
453 | 2.737307 | 0.5629359 | 2.37446 | 2.737307 | 453 | 0.5641241
451 | 2.749446 | 0.5846775 | 2.584182 | 2.749446 | 451 | 0.5822265
450 | 2.755556 | 0.5869527 | 2.615921 | 2.755556 | 450 | 0.5873608
448 | 2.767857 | 0.6208876 | 2.953339 | 2.767857 | 448 | 0.6197728
446 | 2.780269 | 0.6683537 | 3.452919 | 2.780269 | 446 | 0.6688837
444 | 2.792793 | 0.6981343 | 3.801503 | 2.792793 | 444 | 0.6990979
443 | 2.799097 | 0.7032927 | 3.875325 | 2.799097 | 443 | 0.7035475
441 | 2.811791 | 0.732043 | 4.236814 | 2.811791 | 441 | 0.7278608
439 | 2.824601 | 0.7823518 | 4.883357 | 2.824601 | 439 | 0.7815526
438 | 2.83105 | 0.8066414 | 5.215023 | 2.83105 | 438 | 0.8080555
436 | 2.844037 | 0.845649 | 5.784298 | 2.844037 | 436 | 0.8504829
434 | 2.857143 | 0.8750926 | 6.251322 | 2.857143 | 434 | 0.8761674
433 | 2.863741 | 0.8865549 | 6.44583 | 2.863741 | 433 | 0.8855395
431 | 2.87703 | 0.9147086 | 6.925551 | 2.87703 | 431 | 0.9138723
430 | 2.883721 | 0.9287397 | 7.172896 | 2.883721 | 430 | 0.9283546
428 | 2.897196 | 0.9684453 | 7.87238 | 2.897196 | 428 | 0.9679832
427 | 2.903981 | 0.9862576 | 8.202918 | 2.903981 | 427 | 0.9864301
425 | 2.917647 | 1.028867 | 9.011229 | 2.917647 | 425 | 1.028742
424 | 2.924528 | 1.048102 | 9.395477 | 2.924528 | 424 | 1.048165
422 | 2.938389 | 1.094888 | 10.35042 | 2.938389 | 422 | 1.094503
421 | 2.945368 | 1.116456 | 10.81341 | 2.945368 | 421 | 1.116449
419 | 2.959427 | 1.167741 | 11.94286 | 2.959427 | 419 | 1.16776
418 | 2.966507 | 1.193024 | 12.52532 | 2.966507 | 418 | 1.192115
416 | 2.980769 | 1.250099 | 13.88499 | 2.980769 | 416 | 1.250135
415 | 2.987952 | 1.27861 | 14.59565 | 2.987952 | 415 | 1.279738
414 | 2.995169 | 1.304895 | 15.27544 | 2.995169 | 414 | 1.3078
412 | 3.009709 | 1.346813 | 16.43098 | 3.009709 | 412 | 1.347642
411 | 3.017032 | 1.358639 | 16.80227 | 3.017032 | 411 | 1.357095
410 | 3.02439 | 1.376519 | 17.33165 | 3.02439 | 410 | 1.373522
408 | 3.039216 | 1.451145 | 19.45112 | 3.039216 | 408 | 1.450279
407 | 3.046683 | 1.49052 | 20.62198 | 3.046683 | 407 | 1.491648
406 | 3.054187 | 1.521667 | 21.59885 | 3.054187 | 406 | 1.52402
404 | 3.069307 | 1.580064 | 23.5196 | 3.069307 | 404 | 1.578391
403 | 3.076923 | 1.615457 | 24.70723 | 3.076923 | 403 | 1.614661
402 | 3.084577 | 1.660797 | 26.24366 | 3.084577 | 402 | 1.660482
401 | 3.092269 | 1.703903 | 27.7616 | 3.092269 | 401 | 1.704625
399 | 3.107769 | 1.784244 | 30.74725 | 3.107769 | 399 | 1.785083
398 | 3.115578 | 1.830257 | 32.51633 | 3.115578 | 398 | 1.830327
397 | 3.123426 | 1.883357 | 34.60412 | 3.123426 | 397 | 1.882002
396 | 3.131313 | 1.932692 | 36.62507 | 3.131313 | 396 | 1.933378
395 | 3.139241 | 1.984944 | 38.82806 | 3.139241 | 395 | 1.986062
393 | 3.155216 | 2.116659 | 44.60259 | 3.155216 | 393 | 2.114188
392 | 3.163265 | 2.182095 | 47.64515 | 3.163265 | 392 | 2.182449
391 | 3.171355 | 2.251649 | 50.99072 | 3.171355 | 391 | 2.253501
390 | 3.179487 | 2.32806 | 54.79013 | 3.179487 | 390 | 2.326521
389 | 3.187661 | 2.398239 | 58.44252 | 3.187661 | 389 | 2.398278
388 | 3.195876 | 2.510084 | 64.35115 | 3.195876 | 388 | 2.510127
387 | 3.204134 | 2.581362 | 68.40996 | 3.204134 | 387 | 2.581407181
386 | 3.212435 | 2.69048 | 74.7013 | 3.212435 | 386 | 2.690528
385 | 3.220779 | 2.784024 | 80.40221 | 3.220779 | 385 | 2.784076
384 | 3.229167 | 2.896849 | 87.50496 | 3.229167 | 384 | 2.896904
383 | 3.237598 | 3.006782 | 94.76538 | 3.237598 | 383 | 3.00684
382 | 3.246073 | 3.127802 | 103.0849 | 3.246073 | 382 | 3.127863
381 | 3.254593 | 3.256273 | 112.3143 | 3.254593 | 381 | 3.256338
380 | 3.263158 | 3.391173 | 122.4549 | 3.263158 | 380 | 3.391243
379 | 3.271768 | 3.536731 | 133.8964 | 3.271768 | 379 | 3.536806
378 | 3.280423 | 3.688956 | 146.4424 | 3.280423 | 378 | 3.689036
377 | 3.289125 | 3.851871 | 160.5108 | 3.289125 | 377 | 3.851957
376 | 3.297872 | 4.024221 | 176.1292 | 3.297872 | 376 | 4.024314
375 | 3.306667 | 4.20556 | 193.3876 | 3.306667 | 375 | 4.205659
374 | 3.315508 | 4.397015 | 212.5279 | 3.315508 | 374 | 4.397121
373 | 3.324397 | 4.598455 | 233.6951 | 3.324397 | 373 | 4.598568
372 | 3.333333 | 4.812936 | 257.3817 | 3.333333 | 372 | 4.813057
371 | 3.342318 | 5.046474 | 284.493 | 3.342318 | 371 | 5.046604
370 | 3.351351 | 5.291245 | 314.453 | 3.351351 | 370 | 5.291385
369 | 3.360434 | 5.549296 | 347.7494 | 3.360434 | 369 | 5.549446
368 | 3.369565 | 5.827226 | 385.5418 | 3.369565 | 368 | 5.827387
367 | 3.378747 | 6.108848 | 426.0199 | 3.378747 | 367 | 6.10902
366 | 3.387978 | 6.407188 | 471.2118 | 3.387978 | 366 | 6.407372
365 | 3.39726 | 6.719238 | 521.0719 | 3.39726 | 365 | 6.719434
364 | 3.406593 | 7.057363 | 577.997 | 3.406593 | 364 | 7.057574
363 | 3.415978 | 7.392638 | 637.7184 | 3.415978 | 363 | 7.392862
362 | 3.425414 | 7.751587 | 705.0298 | 3.425414 | 362 | 7.751825
361 | 3.434903 | 8.16806 | 787.1669 | 3.434903 | 361 | 8.168316
360 | 3.444444 | 8.547229 | 866.7404 | 3.444444 | 360 | 8.547501
359 | 3.454039 | 9.012708 | 969.0922 | 3.454039 | 359 | 9.013
358 | 3.463687 | 9.340107 | 1046.601 | 3.463687 | 358 | 9.340411
357 | 3.473389 | 9.770581 | 1151.722 | 3.473389 | 357 | 9.770903
356 | 3.483146 | 10.25926 | 1276.955 | 3.483146 | 356 | 10.2596
355 | 3.492958 | 10.91755 | 1454.242 | 3.492958 | 355 | 10.91792
354 | 3.502825 | 11.44211 | 1606.383 | 3.502825 | 354 | 11.44251
353 | 3.512748 | 11.81462 | 1722.397 | 3.512748 | 353 | 11.81503
352 | 3.522727 | 12.10733 | 1819.094 | 3.522727 | 352 | 12.10775
351 | 3.532764 | 12.72041 | 2019.441 | 3.532764 | 351 | 12.72085
350 | 3.542857 | 16.26004 | 3318.567 | 3.542857 | 350 | 16.2607
349 | 3.553009 | 13.40606 | 2268.793 | 3.553009 | 349 | 13.40653
348 | 3.563218 | 12.71334 | 2052.126 | 3.563218 | 348 | 12.71376
347 | 3.573487 | 13.71173 | 2400.872 | 3.573487 | 347 | 13.7122
346 | 3.583815 | 12.95291 | 2154.893 | 3.583815 | 346 | 12.95333
345 | 3.594203 | 13.18336 | 2245.211 | 3.594203 | 345 | 13.18378
344 | 3.604651 | 13.11291 | 2234.213 | 3.604651 | 344 | 13.11332
343 | 3.61516 | 13.99859 | 2561.084 | 3.61516 | 343 | 13.99904
342 | 3.625731 | 12.86146 | 2174.561 | 3.625731 | 342 | 12.86183
341 | 3.636364 | 12.4237 | 2040.969 | 3.636364 | 341 | 12.42404
340 | 3.647059 | 12.70499 | 2147.011 | 3.647059 | 340 | 12.70534