## Sheet1
EK023-4_UGMAY11 | EV | ALPHA | ALPHANU | EV
4670 | 0.2655246 | 0.1584435 | 0.001769939 | 0.2655246 | 4720 | 0.07198691
4110 | 0.3017032 | 0.158603 | 0.002289721 | 0.3017032 | 4110 | 0.1553466
3640 | 0.3406593 | 0.3706863 | 0.01594607 | 0.3406593 | 3640 | 0.3524918
3270 | 0.3792049 | 0.5911685 | 0.05025398 | 0.3792049 | 3260 | 0.6063361
2960 | 0.4189189 | 0.7463369 | 0.09775294 | 0.4189189 | 2970 | 0.7867142
2700 | 0.4592593 | 0.8041866 | 0.1364048 | 0.4592593 | 2710 | 0.8453735
2496 | 0.4967949 | 0.6653198 | 0.1092484 | 0.4967949 | 2496 | 0.6797329094
2320 | 0.5344828 | 0.367193 | 0.03851733 | 0.5344828 | 2322 | 0.3695464
2170 | 0.5714286 | 0.1423916 | 0.006620527 | 0.5714286 | 2168 | 0.121526
2040 | 0.6078431 | 0.04755006 | 0.000835382 | 0.6078431 | 2040 | 0.01739364
1920 | 0.6458333 | 0.0132531 | 7.326146e-05 | 0.6458333 | 1922 | -0.001117731
1816 | 0.6828194 | -0.0001422061 | 9.428624e-09 | 0.6828194 | 1816 | -0.001769775
1722 | 0.7200929 | -0.005109721 | 1.353853e-05 | 0.7200929 | 1722 | -0.006464436
1638 | 0.7570208 | -0.00730186 | 3.055502e-05 | 0.7570208 | 1638 | -0.00999985
1562 | 0.793854 | -0.008712815 | 4.784078e-05 | 0.793854 | 1562 | -0.01060941
1492 | 0.8310992 | -0.008207598 | 4.653052e-05 | 0.8310992 | 1492 | -0.009835365
1428 | 0.8683473 | -0.007978885 | 4.800333e-05 | 0.8683473 | 1428 | -0.009523786
1370 | 0.9051095 | -0.008478667 | 5.889214e-05 | 0.9051095 | 1370 | -0.01019157
1316 | 0.9422492 | -0.008610566 | 6.582563e-05 | 0.9422492 | 1316 | -0.01035019
1266 | 0.9794629 | -0.009454821 | 8.575957e-05 | 0.9794629 | 1266 | -0.01128614
1220 | 1.016393 | -0.009612951 | 9.546346e-05 | 1.016393 | 1220 | -0.01159219
1178 | 1.052632 | -0.009273371 | 9.528577e-05 | 1.052632 | 1178 | -0.01120682
1138 | 1.089631 | -0.007217522 | 6.184934e-05 | 1.089631 | 1138 | -0.008882017
1100 | 1.127273 | -0.004524115 | 2.60091e-05 | 1.127273 | 1100 | -0.005910172
1066 | 1.163227 | -0.005009155 | 3.395142e-05 | 1.163227 | 1066 | -0.006788448
1034 | 1.199226 | -0.006022002 | 5.215357e-05 | 1.199226 | 1034 | -0.008150816
1004 | 1.23506 | -0.005804914 | 5.140053e-05 | 1.23506 | 1004 | -0.007581831
976 | 1.270492 | -0.004318337 | 3.010071e-05 | 1.270492 | 976 | -0.0062554
948 | 1.308017 | 0.0002619856 | 1.174307e-07 | 1.308017 | 948 | -0.001558356
922 | 1.344902 | 0.001900358 | 6.532095e-06 | 1.344902 | 922 | 0.0003704032
898 | 1.380846 | 0.003966408 | 2.999753e-05 | 1.380846 | 898 | 0.002247784
876 | 1.415525 | 0.005081506 | 5.173924e-05 | 1.415525 | 876 | 0.003698231
854 | 1.451991 | 0.008351337 | 0.0001470414 | 1.451991 | 854 | 0.006023757
834 | 1.486811 | 0.008883756 | 0.0001744635 | 1.486811 | 834 | 0.005762159
814 | 1.523342 | 0.01440229 | 0.0004813462 | 1.523342 | 814 | 0.01269919
796 | 1.557789 | 0.02742349 | 0.001825 | 1.557789 | 796 | 0.02531267
778 | 1.59383 | 0.03819457 | 0.003705846 | 1.59383 | 778 | 0.03671785
762 | 1.627297 | 0.04030856 | 0.00430257 | 1.627297 | 762 | 0.03960936
746 | 1.662198 | 0.04587607 | 0.005814844 | 1.662198 | 746 | 0.04382011
730 | 1.69863 | 0.05428745 | 0.008503476 | 1.69863 | 730 | 0.05250482
716 | 1.731844 | 0.05802881 | 0.01009961 | 1.731844 | 716 | 0.05649406
702 | 1.766382 | 0.06245286 | 0.01216953 | 1.766382 | 702 | 0.06027084
688 | 1.802326 | 0.06917778 | 0.01554532 | 1.802326 | 688 | 0.06708733
676 | 1.83432 | 0.07561339 | 0.01923744 | 1.83432 | 676 | 0.07351367
664 | 1.86747 | 0.08463595 | 0.02498141 | 1.86747 | 664 | 0.08301401
652 | 1.90184 | 0.09280588 | 0.03115295 | 1.90184 | 652 | 0.0919303
640 | 1.9375 | 0.1017208 | 0.03884212 | 1.9375 | 640 | 0.09972696
630 | 1.968254 | 0.1052284 | 0.04289713 | 1.968254 | 630 | 0.1030839
620 | 2 | 0.1112567 | 0.04951218 | 2 | 620 | 0.1098346
610 | 2.032787 | 0.1203787 | 0.0598802 | 2.032787 | 610 | 0.1189363
600 | 2.066667 | 0.1285596 | 0.07059107 | 2.066667 | 600 | 0.1265247
590 | 2.101695 | 0.1365482 | 0.08235903 | 2.101695 | 590 | 0.1340807
582 | 2.130584 | 0.1420435 | 0.09158833 | 2.130584 | 582 | 0.1400438
572 | 2.167832 | 0.1640053 | 0.1264059 | 2.167832 | 572 | 0.1615422
564 | 2.198582 | 0.1771217 | 0.1516452 | 2.198582 | 564 | 0.1746125
556 | 2.230216 | 0.1897551 | 0.1790939 | 2.230216 | 556 | 0.1886868
548 | 2.262774 | 0.2108251 | 0.2275763 | 2.262774 | 548 | 0.2087267
540 | 2.296296 | 0.2352381 | 0.2917906 | 2.296296 | 540 | 0.2322708
534 | 2.322097 | 0.2474758 | 0.3302375 | 2.322097 | 534 | 0.2449655
526 | 2.357414 | 0.2795369 | 0.4342603 | 2.357414 | 526 | 0.2780175
520 | 2.384615 | 0.3062974 | 0.5334863 | 2.384615 | 520 | 0.304986
512 | 2.421875 | 0.3497286 | 0.7174073 | 2.421875 | 512 | 0.3469915
506 | 2.450593 | 0.3704189 | 0.8240025 | 2.450593 | 506 | 0.3687849
500 | 2.48 | 0.3982601 | 0.9755218 | 2.48 | 500 | 0.3978063
494 | 2.510121 | 0.438859 | 1.213499 | 2.510121 | 494 | 0.4359949
488 | 2.540984 | 0.47458 | 1.454195 | 2.540984 | 488 | 0.4715377
484 | 2.561983 | 0.490998 | 1.582385 | 2.561983 | 484 | 0.4892297
478 | 2.594142 | 0.5485725 | 2.025143 | 2.594142 | 478 | 0.5444103
472 | 2.627119 | 0.619873 | 2.651947 | 2.627119 | 472 | 0.6185418
468 | 2.649573 | 0.6568191 | 3.028609 | 2.649573 | 468 | 0.6584952
462 | 2.683983 | 0.7170239 | 3.703622 | 2.683983 | 462 | 0.7168746
458 | 2.707424 | 0.753307 | 4.159647 | 2.707424 | 458 | 0.7486341
452 | 2.743363 | 0.8282321 | 5.162625 | 2.743363 | 452 | 0.8243298
448 | 2.767857 | 0.8869128 | 6.026278 | 2.767857 | 448 | 0.8868206
444 | 2.792793 | 0.9567272 | 7.139268 | 2.792793 | 444 | 0.9549375
440 | 2.818182 | 1.015895 | 8.196629 | 2.818182 | 440 | 1.016768
436 | 2.844037 | 1.076764 | 9.378018 | 2.844037 | 436 | 1.07801
432 | 2.87037 | 1.153122 | 10.95535 | 2.87037 | 432 | 1.147665
428 | 2.897196 | 1.226805 | 12.63301 | 2.897196 | 428 | 1.225604
424 | 2.924528 | 1.316515 | 14.82393 | 2.924528 | 424 | 1.316614
420 | 2.952381 | 1.42865 | 17.79083 | 2.952381 | 420 | 1.422482
416 | 2.980769 | 1.548816 | 21.31357 | 2.980769 | 416 | 1.542063
412 | 3.009709 | 1.701758 | 26.23279 | 3.009709 | 412 | 1.69812
410 | 3.02439 | 1.794698 | 29.46175 | 3.02439 | 410 | 1.790491
406 | 3.054187 | 2.035565 | 38.65105 | 3.054187 | 406 | 2.0352
404 | 3.069307 | 2.157154 | 43.83721 | 3.069307 | 404 | 2.157928
400 | 3.1 | 2.440539 | 57.23937 | 3.1 | 400 | 2.441551
396 | 3.131313 | 2.788058 | 76.21785 | 3.131313 | 396 | 2.785647
394 | 3.147208 | 2.981353 | 88.03953 | 3.147208 | 394 | 2.980014
392 | 3.163265 | 3.195765 | 102.1929 | 3.163265 | 392 | 3.200451
390 | 3.179487 | 3.400239 | 116.8781 | 3.179487 | 390 | 3.401757
388 | 3.195876 | 3.7709 | 145.2345 | 3.195876 | 388 | 3.77277
386 | 3.212435 | 3.923548 | 158.8644 | 3.212435 | 386 | 3.9255
384 | 3.229167 | 4.35359 | 197.6405 | 3.229167 | 384 | 4.355955
382 | 3.246073 | 4.693026 | 232.0719 | 3.246073 | 382 | 4.695685
380 | 3.263158 | 5.050241 | 271.5816 | 3.263158 | 380 | 5.05321
378 | 3.280423 | 5.577364 | 334.7479 | 3.280423 | 378 | 5.580844
376 | 3.297872 | 6.023522 | 394.6106 | 3.297872 | 376 | 6.027403
374 | 3.315508 | 6.635326 | 483.977 | 3.315508 | 374 | 6.639803
372 | 3.333333 | 7.254148 | 584.6963 | 3.333333 | 372 | 7.25922
370 | 3.351351 | 7.991765 | 717.3404 | 3.351351 | 370 | 7.997568
368 | 3.369565 | 8.837496 | 886.7602 | 3.369565 | 368 | 8.844156
366 | 3.387978 | 9.785473 | 1099.119 | 3.387978 | 366 | 9.793096
364 | 3.406593 | 10.86515 | 1369.972 | 3.406593 | 364 | 10.87389
362 | 3.425414 | 12.08305 | 1713.087 | 3.425414 | 362 | 12.09306
360 | 3.444444 | 13.4746 | 2154.12 | 3.444444 | 360 | 13.48608
358 | 3.463687 | 15.03821 | 2713.124 | 3.463687 | 358 | 15.05137
356 | 3.483146 | 16.86143 | 3449.311 | 3.483146 | 356 | 16.87656
354 | 3.502825 | 18.73147 | 4305.071 | 3.502825 | 354 | 18.7486
352 | 3.522727 | 20.87145 | 5405.842 | 3.522727 | 352 | 20.89091
350 | 3.542857 | 22.47089 | 6337.937 | 3.542857 | 350 | 22.49198