## Sheet1
EK026-4MAY11 | EV | ALPHA | ALPHANU | EV
4160 | 0.2980769 | 0.2857415 | 0.00725443 | 0.2980769 | 4160 | 0.2985896
3810 | 0.3254593 | 0.5422318 | 0.03114321 | 0.3254593 | 3810 | 0.5562289
3440 | 0.3604651 | 0.8875061 | 0.1023456 | 0.3604651 | 3440 | 0.8975411
3130 | 0.3961661 | 1.158598 | 0.2106785 | 0.3961661 | 3120 | 1.217774
2870 | 0.4320557 | 1.356546 | 0.3435171 | 0.4320557 | 2880 | 1.40687
2660 | 0.4661654 | 1.322309 | 0.3799673 | 0.4661654 | 2660 | 1.380558
2457 | 0.5046805 | 0.9849637 | 0.2471005 | 0.5046805 | 2453 | 1.00829
2299 | 0.5393649 | 0.5960658 | 0.1033603 | 0.5393649 | 2301 | 0.5901166
2169 | 0.571692 | 0.3178056 | 0.03301014 | 0.571692 | 2168 | 0.2912779
2057 | 0.6028196 | 0.1745035 | 0.01106581 | 0.6028196 | 2056 | 0.1481559
1951 | 0.6355715 | 0.1106298 | 0.004943939 | 0.6355715 | 1952 | 0.09759924
1857 | 0.6677437 | 0.08538317 | 0.003250604 | 0.6677437 | 1856 | 0.08325292
1770 | 0.700565 | 0.07699993 | 0.002909896 | 0.700565 | 1770 | 0.07562852
1691 | 0.7332939 | 0.07463421 | 0.002995243 | 0.7332939 | 1691 | 0.07276404
1619 | 0.7659049 | 0.07334847 | 0.003155962 | 0.7659049 | 1619 | 0.07176819
1553 | 0.7984546 | 0.07220233 | 0.003323555 | 0.7984546 | 1553 | 0.07061843
1490 | 0.8322148 | 0.0714481 | 0.003535511 | 0.8322148 | 1490 | 0.07028998
1435 | 0.8641115 | 0.07000825 | 0.003659637 | 0.8641115 | 1435 | 0.06871151
1383 | 0.8966016 | 0.06877979 | 0.003802951 | 0.8966016 | 1383 | 0.06698081
1334 | 0.9295352 | 0.06850656 | 0.004055048 | 0.9295352 | 1334 | 0.06693771
1290 | 0.9612403 | 0.06660464 | 0.004098953 | 0.9612403 | 1290 | 0.06505605
1247 | 0.9943865 | 0.06927895 | 0.00474584 | 0.9943865 | 1247 | 0.06777968
1208 | 1.02649 | 0.07034836 | 0.005214558 | 1.02649 | 1208 | 0.06909767
1171 | 1.058924 | 0.06944986 | 0.005408444 | 1.058924 | 1171 | 0.06826961
1137 | 1.090589 | 0.06826251 | 0.00554226 | 1.090589 | 1137 | 0.06685084
1104 | 1.123188 | 0.06891679 | 0.005991773 | 1.123188 | 1104 | 0.06734266
1073 | 1.155638 | 0.06919145 | 0.006393649 | 1.155638 | 1073 | 0.06757627
1045 | 1.186603 | 0.06824553 | 0.006557815 | 1.186603 | 1045 | 0.0663047
1017 | 1.219272 | 0.07056746 | 0.007403045 | 1.219272 | 1017 | 0.06873295
991 | 1.251261 | 0.0760432 | 0.009053507 | 1.251261 | 991 | 0.07407239
967 | 1.282316 | 0.0807164 | 0.01071307 | 1.282316 | 967 | 0.07902988
944 | 1.313559 | 0.08583678 | 0.01271295 | 1.313559 | 944 | 0.08494295
921 | 1.346363 | 0.09363779 | 0.01589375 | 1.346363 | 921 | 0.09221511
900 | 1.377778 | 0.09910326 | 0.01864379 | 1.377778 | 900 | 0.09720374
880 | 1.409091 | 0.1040486 | 0.02149564 | 1.409091 | 880 | 0.1027883
861 | 1.440186 | 0.1116542 | 0.02585755 | 1.440186 | 861 | 0.1106251
843 | 1.470937 | 0.1189576 | 0.0306177 | 1.470937 | 843 | 0.1164152
825 | 1.50303 | 0.1271552 | 0.03652614 | 1.50303 | 825 | 0.1244322
809 | 1.532756 | 0.1372932 | 0.04428378 | 1.532756 | 809 | 0.1358647
793 | 1.563682 | 0.1587594 | 0.06162771 | 1.563682 | 793 | 0.1569738
777 | 1.595882 | 0.1765964 | 0.07942643 | 1.595882 | 777 | 0.1762531
763 | 1.625164 | 0.1846562 | 0.09005799 | 1.625164 | 763 | 0.1843217
749 | 1.655541 | 0.1941283 | 0.1032898 | 1.655541 | 749 | 0.1921029
735 | 1.687075 | 0.2070505 | 0.1220173 | 1.687075 | 735 | 0.2050505
722 | 1.717452 | 0.2217129 | 0.1449943 | 1.717452 | 722 | 0.2199869
710 | 1.746479 | 0.2349992 | 0.1684455 | 1.746479 | 710 | 0.2337388
698 | 1.776504 | 0.2502464 | 0.197637 | 1.776504 | 698 | 0.2489297
686 | 1.80758 | 0.2676191 | 0.2340073 | 1.80758 | 686 | 0.2662931
675 | 1.837037 | 0.2837645 | 0.2717391 | 1.837037 | 675 | 0.2822795
664 | 1.86747 | 0.3014145 | 0.3168366 | 1.86747 | 664 | 0.2999424
654 | 1.896024 | 0.3171883 | 0.3616781 | 1.896024 | 654 | 0.3161957
644 | 1.925466 | 0.3361344 | 0.4188876 | 1.925466 | 644 | 0.3347894
634 | 1.955836 | 0.3549901 | 0.4820559 | 1.955836 | 634 | 0.3539391
625 | 1.984 | 0.3705215 | 0.5403935 | 1.984 | 625 | 0.3695785
616 | 2.012987 | 0.3890175 | 0.6132255 | 2.012987 | 616 | 0.3870277
607 | 2.042834 | 0.4102145 | 0.7022439 | 2.042834 | 607 | 0.4080684
599 | 2.070117 | 0.4312579 | 0.7970101 | 2.070117 | 599 | 0.429517
590 | 2.101695 | 0.4652701 | 0.9562021 | 2.101695 | 590 | 0.4635879
583 | 2.12693 | 0.4898917 | 1.085692 | 2.12693 | 583 | 0.4883012
575 | 2.156522 | 0.5239523 | 1.276707 | 2.156522 | 575 | 0.5222374
567 | 2.186949 | 0.5645569 | 1.524378 | 2.186949 | 567 | 0.5625816
560 | 2.214286 | 0.6045715 | 1.792102 | 2.214286 | 560 | 0.6026551
553 | 2.242315 | 0.6504894 | 2.127519 | 2.242315 | 553 | 0.648914
546 | 2.271062 | 0.701386 | 2.537302 | 2.271062 | 546 | 0.7000542
540 | 2.296296 | 0.7474323 | 2.945775 | 2.296296 | 540 | 0.7462011
534 | 2.322097 | 0.7987844 | 3.440487 | 2.322097 | 534 | 0.797609
527 | 2.352941 | 0.8673016 | 4.164496 | 2.352941 | 527 | 0.8665923
521 | 2.380038 | 0.9280746 | 4.879032 | 2.380038 | 521 | 0.9272004
516 | 2.403101 | 0.9786874 | 5.531361 | 2.403101 | 516 | 0.978056
510 | 2.431373 | 1.049515 | 6.511486 | 2.431373 | 510 | 1.048255
504 | 2.460317 | 1.127557 | 7.695904 | 2.460317 | 504 | 1.126591
499 | 2.48497 | 1.195398 | 8.824031 | 2.48497 | 499 | 1.195195
494 | 2.510121 | 1.269031 | 10.14691 | 2.510121 | 494 | 1.268851
489 | 2.535787 | 1.347195 | 11.67042 | 2.535787 | 489 | 1.346952
484 | 2.561983 | 1.429317 | 13.40941 | 2.561983 | 484 | 1.429451
479 | 2.588727 | 1.518518 | 15.45298 | 2.588727 | 479 | 1.518882
474 | 2.616034 | 1.613375 | 17.81382 | 2.616034 | 474 | 1.614493
470 | 2.638298 | 1.687937 | 19.83172 | 2.638298 | 470 | 1.688884
465 | 2.666667 | 1.787284 | 22.71562 | 2.666667 | 465 | 1.787444
461 | 2.689805 | 1.870149 | 25.30429 | 2.689805 | 461 | 1.869548
457 | 2.713348 | 1.962968 | 28.36856 | 2.713348 | 457 | 1.962911
453 | 2.737307 | 2.066681 | 32.00324 | 2.737307 | 453 | 2.067771
449 | 2.761693 | 2.174597 | 36.06685 | 2.761693 | 449 | 2.177428
445 | 2.786517 | 2.282334 | 40.44658 | 2.786517 | 445 | 2.285963
441 | 2.811791 | 2.38933 | 45.1355 | 2.811791 | 441 | 2.392074
437 | 2.837529 | 2.498043 | 50.24356 | 2.837529 | 437 | 2.499214
434 | 2.857143 | 2.57925 | 54.30639 | 2.857143 | 434 | 2.580439
430 | 2.883721 | 2.704684 | 60.83303 | 2.883721 | 430 | 2.705432
427 | 2.903981 | 2.804715 | 66.33843 | 2.903981 | 427 | 2.804999
424 | 2.924528 | 2.915769 | 72.71397 | 2.924528 | 424 | 2.914862
420 | 2.952381 | 3.094539 | 83.4712 | 2.952381 | 420 | 3.093074
417 | 2.973621 | 3.253855 | 93.61981 | 2.973621 | 417 | 3.252295
414 | 2.995169 | 3.440322 | 106.1795 | 2.995169 | 414 | 3.440515
411 | 3.017032 | 3.656577 | 121.7052 | 3.017032 | 411 | 3.658931
408 | 3.039216 | 3.905667 | 140.9008 | 3.039216 | 408 | 3.908322
407 | 3.046683 | 3.993376 | 148.025 | 3.046683 | 407 | 3.996576
406 | 3.054187 | 4.045578 | 152.6696 | 3.054187 | 406 | 4.04884
405 | 3.061728 | 4.155061827 | 161.8409 | 3.061728 | 405 | 4.158459
404 | 3.069307 | 4.306866 | 174.7444 | 3.069307 | 404 | 4.31045
403 | 3.076923 | 4.442858 | 186.878 | 3.076923 | 403 | 4.44661
402 | 3.084577 | 4.534359 | 195.6244 | 3.084577 | 402 | 4.538223
401 | 3.092269 | 4.605874 | 202.8518 | 3.092269 | 401 | 4.609826
400 | 3.1 | 4.7172 | 213.8415 | 3.1 | 400 | 4.721289
399 | 3.107769 | 4.87652 | 229.6771 | 3.107769 | 399 | 4.880806
398 | 3.115578 | 5.045804 | 247.1371 | 3.115578 | 398 | 5.050299
397 | 3.123426 | 5.184479 | 262.2241 | 3.123426 | 397 | 5.189145
396 | 3.131313 | 5.30064 | 275.4924 | 3.131313 | 396 | 5.305449
395 | 3.139241 | 5.442937 | 291.955 | 3.139241 | 395 | 5.447922
394 | 3.147208 | 5.629767 | 313.9293 | 3.147208 | 394 | 5.634985
393 | 3.155216 | 5.827379 | 338.0686 | 3.155216 | 393 | 5.832842
392 | 3.163265 | 6.006678 | 361.0272 | 3.163265 | 392 | 6.012363
391 | 3.171355 | 6.173528 | 383.3158 | 3.171355 | 391 | 6.179421
390 | 3.179487 | 6.368759 | 410.0377 | 3.179487 | 390 | 6.374893
389 | 3.187661 | 6.601819 | 442.865 | 3.187661 | 389 | 6.608244
388 | 3.195876 | 6.842228 | 478.1619 | 3.195876 | 388 | 6.848952
387 | 3.204134 | 7.070038 | 513.1743 | 3.204134 | 387 | 7.077046
386 | 3.212435 | 7.301808 | 550.2114 | 3.212435 | 386 | 7.309103
385 | 3.220779 | 7.559898 | 592.8623 | 3.220779 | 385 | 7.567515
384 | 3.229167 | 7.847195 | 642.1105 | 3.229167 | 384 | 7.85517
383 | 3.237598 | 8.140909 | 694.6909 | 3.237598 | 383 | 8.14925
382 | 3.246073 | 8.429266 | 748.6799 | 3.246073 | 382 | 8.437967
381 | 3.254593 | 8.745149 | 810.0798 | 3.254593 | 381 | 8.754244
380 | 3.263158 | 9.091461 | 880.1234 | 3.263158 | 380 | 9.100988
379 | 3.271768 | 9.446475 | 955.2223 | 3.271768 | 379 | 9.456445
378 | 3.280423 | 9.826487 | 1039.098 | 3.280423 | 378 | 9.836933
377 | 3.289125 | 10.22455 | 1130.966 | 3.289125 | 377 | 10.2355
376 | 3.297872 | 10.66581 | 1237.243 | 3.297872 | 376 | 10.6773
375 | 3.306667 | 11.1185 | 1351.678 | 3.306667 | 375 | 11.13056
374 | 3.315508 | 11.6021 | 1479.7 | 3.315508 | 374 | 11.61477
373 | 3.324397 | 12.1151 | 1622.108 | 3.324397 | 373 | 12.1284
372 | 3.333333 | 12.67179 | 1784.157 | 3.333333 | 372 | 12.68579
371 | 3.342318 | 13.27648 | 1969.07 | 3.342318 | 371 | 13.29123
370 | 3.351351 | 13.88189 | 2164.399 | 3.351351 | 370 | 13.89741
369 | 3.360434 | 14.5246 | 2382.313 | 3.360434 | 369 | 14.54092
368 | 3.369565 | 15.32103 | 2665.161 | 3.369565 | 368 | 15.33835
367 | 3.378747 | 16.05598 | 2942.963 | 3.378747 | 367 | 16.07422
366 | 3.387978 | 16.95168 | 3298.424 | 3.387978 | 366 | 16.97104
365 | 3.39726 | 17.738 | 3631.342 | 3.39726 | 365 | 17.75835
364 | 3.406593 | 18.87182 | 4133.025 | 3.406593 | 364 | 18.89359
363 | 3.415978 | 20.34434 | 4829.668 | 3.415978 | 363 | 20.36795
362 | 3.425414 | 21.25037 | 5298.575 | 3.425414 | 362 | 21.27512
361 | 3.434903 | 22.06997 | 5746.884 | 3.434903 | 361 | 22.09575
360 | 3.444444 | 24.7443 | 7264.218 | 3.444444 | 360 | 24.77344
359 | 3.454039 | 25.60545 | 7822.024 | 3.454039 | 359 | 25.63566
358 | 3.463687 | 31.19985 | 11678.37 | 3.463687 | 358 | 31.23678
357 | 3.473389 | 26.53857 | 8496.931 | 3.473389 | 357 | 26.56996
356 | 3.483146 | 27.89738 | 9442.133 | 3.483146 | 356 | 27.93047
355 | 3.492958 | 25.79367 | 8117.326 | 3.492958 | 355 | 25.82411
354 | 3.502825 | 30.56036 | 11459.19 | 3.502825 | 354 | 30.59644
353 | 3.512748 | 24.93613 | 7672.767 | 3.512748 | 353 | 24.96547
352 | 3.522727 | 23.25185 | 6709.234 | 3.522727 | 352 | 23.27907
351 | 3.532764 | 24.63054 | 7571.415 | 3.532764 | 351 | 24.65949
350 | 3.542857 | 23.24063 | 6779.583 | 3.542857 | 350 | 23.26782
349 | 3.553009 | 24.62958 | 7657.847 | 3.553009 | 349 | 24.65852
348 | 3.563218 | 26.29127 | 8776.229 | 3.563218 | 348 | 26.32228
347 | 3.573487 | 26.80605 | 9175.927 | 3.573487 | 347 | 26.83773
346 | 3.583815 | 28.43602 | 10385.54 | 3.583815 | 346 | 28.46972
345 | 3.594203 | 23.54466 | 7161.267 | 3.594203 | 345 | 23.5722
344 | 3.604651 | 24.96276 | 8096.768 | 3.604651 | 344 | 24.99208
343 | 3.61516 | 25.56047 | 8538.722 | 3.61516 | 343 | 25.59054
342 | 3.625731 | 24.87132 | 8131.842 | 3.625731 | 342 | 24.90051
341 | 3.636364 | 23.71954 | 7439.558 | 3.636364 | 341 | 23.74727
340 | 3.647059 | 25.7121 | 8793.48 | 3.647059 | 340 | 25.74234