## Sheet1
EK035-3 | EV | ALPHA | ALPHANU | EV
8570 | 0.1446908 | 0.2517645 | 0.001327 | 0.1446908 | 8650 | 0.1977814
7280 | 0.1703297 | 0.06107063 | 0.0001082045 | 0.1703297 | 7280 | 0.05046397
6250 | 0.1984 | 0.0454798 | 8.1418e-05 | 0.1984 | 6250 | 0.02584941
5470 | 0.226691 | 0.05045731 | 0.0001308329 | 0.226691 | 5470 | 0.04238691
4870 | 0.2546201 | 0.05735314 | 0.0002132553 | 0.2546201 | 4870 | 0.0567963
4390 | 0.2824601 | 0.06514058 | 0.0003385459 | 0.2824601 | 4390 | 0.06086496
3990 | 0.3107769 | 0.0722204 | 0.0005037527 | 0.3107769 | 3990 | 0.06669243
3660 | 0.3387978 | 0.07507492 | 0.0006469503 | 0.3387978 | 3660 | 0.07049516
3390 | 0.3657817 | 0.07592736 | 0.0007713306 | 0.3657817 | 3390 | 0.07043826
3150 | 0.3936508 | 0.08095449 | 0.001015557 | 0.3936508 | 3150 | 0.07496114
2940 | 0.4217687 | 0.08664702 | 0.001335537 | 0.4217687 | 2940 | 0.08414499
2760 | 0.4492754 | 0.09232382 | 0.001720492 | 0.4492754 | 2760 | 0.08839052
2590 | 0.4787645 | 0.09891192 | 0.002242545 | 0.4787645 | 2590 | 0.09071244
2453 | 0.5055035 | 0.08374319 | 0.001792038 | 0.5055035 | 2453 | 0.07847939
2325 | 0.5333333 | 0.1003799 | 0.002866095 | 0.5333333 | 2325 | 0.09370821
2203 | 0.5628688 | 0.1433224 | 0.006507924 | 0.5628688 | 2203 | 0.1302373
2107 | 0.5885145 | 0.1743693 | 0.01053063 | 0.5885145 | 2107 | 0.1593536
2015 | 0.6153846 | 0.2620996 | 0.02601513 | 0.6153846 | 2015 | 0.240148
1930 | 0.642487 | 0.4365505 | 0.07866794 | 0.642487 | 1930 | 0.4183499
1851 | 0.6699082 | 0.6946496 | 0.216552 | 0.6699082 | 1851 | 0.6927389
1776 | 0.6981982 | 0.9750695 | 0.4634774 | 0.6981982 | 1776 | 0.9999974
1705 | 0.7272727 | 1.206901 | 0.770438 | 0.7272727 | 1705 | 1.240829
1640 | 0.7560976 | 1.305758 | 0.9747221 | 0.7560976 | 1639 | 1.341063
1578 | 0.7858048 | 1.290603 | 1.028525 | 0.7858048 | 1579 | 1.31045
1523 | 0.8141825 | 1.198665 | 0.9524429 | 0.8141825 | 1523 | 1.204518
1472 | 0.8423913 | 1.078283 | 0.825075 | 0.8423913 | 1472 | 1.077674
1425 | 0.8701754 | 0.965295 | 0.7055596 | 0.8701754 | 1425 | 0.9604425
1381 | 0.8979001 | 0.8718411 | 0.6128169 | 0.8979001 | 1381 | 0.8635509
1341 | 0.9246831 | 0.8001896 | 0.5474843 | 0.9246831 | 1341 | 0.7920286
1302 | 0.952381 | 0.7570808 | 0.5198832 | 0.952381 | 1302 | 0.7479699
1266 | 0.9794629 | 0.7403469 | 0.5258313 | 0.9794629 | 1266 | 0.7326331
1232 | 1.006494 | 0.7425797 | 0.5586092 | 1.006494 | 1232 | 0.7370919
1200 | 1.033333 | 0.7576938 | 0.6130111 | 1.033333 | 1200 | 0.7528247
1169 | 1.060736 | 0.7829204 | 0.6896831 | 1.060736 | 1169 | 0.7784451
1140 | 1.087719 | 0.8144972 | 0.7848973 | 1.087719 | 1140 | 0.8114917
1112 | 1.115108 | 0.8548122 | 0.9086053 | 1.115108 | 1112 | 0.8531979
1086 | 1.141805 | 0.8954775 | 1.045425 | 1.141805 | 1086 | 0.892554
1061 | 1.168709 | 0.9321413 | 1.186796 | 1.168709 | 1061 | 0.9289061
1037 | 1.195757 | 0.9770934 | 1.36508 | 1.195757 | 1037 | 0.974669
1014 | 1.22288 | 1.037149 | 1.608606 | 1.22288 | 1014 | 1.03424
992 | 1.25 | 1.096897 | 1.879975 | 1.25 | 992 | 1.09659
971 | 1.277034 | 1.151579 | 2.162679 | 1.277034 | 971 | 1.15253
951 | 1.303891 | 1.203562 | 2.462744 | 1.303891 | 951 | 1.203551
932 | 1.330472 | 1.254551 | 2.786045 | 1.330472 | 932 | 1.254789
914 | 1.356674 | 1.3023 | 3.12157 | 1.356674 | 914 | 1.302179
896 | 1.383929 | 1.349546 | 3.488211 | 1.383929 | 896 | 1.348437
879 | 1.410694 | 1.397844 | 3.888511 | 1.410694 | 879 | 1.397633
863 | 1.436848 | 1.453022 | 4.358793 | 1.436848 | 863 | 1.453489
848 | 1.462264 | 1.504327 | 4.838783 | 1.462264 | 848 | 1.505943
833 | 1.488595 | 1.553899 | 5.350554 | 1.488595 | 833 | 1.552958
818 | 1.515892 | 1.604791 | 5.917981 | 1.515892 | 818 | 1.60388
804 | 1.542289 | 1.668852 | 6.624715 | 1.542289 | 804 | 1.669225
791 | 1.567636 | 1.740502 | 7.444568 | 1.567636 | 791 | 1.741835
778 | 1.59383 | 1.802905 | 8.257148 | 1.59383 | 778 | 1.807951
765 | 1.620915 | 1.859908 | 9.088736 | 1.620915 | 765 | 1.862766
753 | 1.646746 | 1.913187 | 9.925863 | 1.646746 | 753 | 1.913603
742 | 1.671159 | 1.969643 | 10.83454 | 1.671159 | 742 | 1.969147
730 | 1.69863 | 2.046753 | 12.08728 | 1.69863 | 730 | 2.046243
720 | 1.722222 | 2.117982 | 13.30525 | 1.722222 | 720 | 2.119713
709 | 1.748942 | 2.216766 | 15.0311 | 1.748942 | 709 | 2.217925
699 | 1.773963 | 2.315595 | 16.87385 | 1.773963 | 699 | 2.317533
689 | 1.79971 | 2.42572 | 19.0584 | 1.79971 | 689 | 2.428861
680 | 1.823529 | 2.536588 | 21.39564 | 1.823529 | 680 | 2.540315
670 | 1.850746 | 2.677598 | 24.55752 | 1.850746 | 670 | 2.682295
661 | 1.875946 | 2.80913 | 27.77052 | 1.875946 | 661 | 2.816525
653 | 1.898928 | 2.928992 | 30.93522 | 1.898928 | 653 | 2.937245
644 | 1.925466 | 3.067579 | 34.88697 | 1.925466 | 644 | 3.076398
636 | 1.949686 | 3.187509 | 38.62175 | 1.949686 | 636 | 3.196921
628 | 1.974522 | 3.306142 | 42.61545 | 1.974522 | 628 | 3.316271
620 | 2 | 3.423452 | 46.88009 | 2 | 620 | 3.43419
612 | 2.026144 | 3.534024 | 51.2719 | 2.026144 | 612 | 3.546283
605 | 2.049587 | 3.621109 | 55.08278 | 2.049587 | 605 | 3.63285
598 | 2.073579 | 3.696789 | 58.76114 | 2.073579 | 598 | 3.708542
591 | 2.098139 | 3.762981 | 62.33507 | 2.098139 | 591 | 3.774298
584 | 2.123288 | 3.823972 | 65.92455 | 2.123288 | 584 | 3.833768
577 | 2.149047 | 3.882502 | 69.61698 | 2.149047 | 577 | 3.891425
571 | 2.171629 | 3.931479 | 72.89253 | 2.171629 | 571 | 3.940498
565 | 2.19469 | 3.986214 | 76.53635 | 2.19469 | 565 | 3.994397
559 | 2.218247 | 4.045897 | 80.54702 | 2.218247 | 559 | 4.054285
553 | 2.242315 | 4.112769 | 85.04755 | 2.242315 | 553 | 4.121871
547 | 2.26691 | 4.189767 | 90.20869 | 2.26691 | 547 | 4.19843
542 | 2.287823 | 4.258255 | 94.90915 | 2.287823 | 542 | 4.266871
536 | 2.313433 | 4.354678 | 101.4906 | 2.313433 | 536 | 4.363751
531 | 2.335217 | 4.446455 | 107.8157 | 2.335217 | 531 | 4.455523
526 | 2.357414 | 4.550982 | 115.1018 | 2.357414 | 526 | 4.561046
521 | 2.380038 | 4.668855 | 123.4777 | 2.380038 | 521 | 4.6795
516 | 2.403101 | 4.8002 | 133.0646 | 2.403101 | 516 | 4.811529
511 | 2.426614 | 4.947497 | 144.136 | 2.426614 | 511 | 4.959635
506 | 2.450593 | 5.113982 | 157.0583 | 2.450593 | 506 | 5.126542
502 | 2.47012 | 5.258112 | 168.6925 | 2.47012 | 502 | 5.271076
497 | 2.49497 | 5.46347 | 185.8094 | 2.49497 | 497 | 5.478228
493 | 2.515213 | 5.64746 | 201.7696 | 2.515213 | 493 | 5.663156
489 | 2.535787 | 5.84981 | 220.0438 | 2.535787 | 489 | 5.867501
485 | 2.556701 | 6.067935 | 240.681 | 2.556701 | 485 | 6.087204
481 | 2.577963 | 6.304205 | 264.1277 | 2.577963 | 481 | 6.324974
477 | 2.599581 | 6.565664 | 291.3157 | 2.599581 | 477 | 6.587297
473 | 2.621564 | 6.852058 | 322.6734 | 2.621564 | 473 | 6.8768
469 | 2.643923 | 7.165105 | 358.8747 | 2.643923 | 469 | 7.193475
465 | 2.666667 | 7.504172 | 400.4451 | 2.666667 | 465 | 7.534954
462 | 2.683983 | 7.768941 | 434.7935 | 2.683983 | 462 | 7.800741
458 | 2.707424 | 8.176442 | 490.0509 | 2.707424 | 458 | 8.200136
457 | 2.713348 | 8.272599 | 503.8426 | 2.713348 | 457 | 8.296607
456 | 2.719298 | 8.368435 | 517.8478 | 2.719298 | 456 | 8.392754
455 | 2.725275 | 8.464858 | 532.1817 | 2.725275 | 455 | 8.489493
454 | 2.731278 | 8.57681 | 548.761 | 2.731278 | 454 | 8.601814
453 | 2.737307 | 8.685837 | 565.2887 | 2.737307 | 453 | 8.711199
452 | 2.743363 | 8.808307 | 583.9173 | 2.743363 | 452 | 8.834079
451 | 2.749446 | 8.926041 | 602.2933 | 2.749446 | 451 | 8.952199
450 | 2.755556 | 9.035479 | 619.8986 | 2.755556 | 450 | 9.061991
449 | 2.761693 | 9.1441 | 637.7238 | 2.761693 | 449 | 9.170963
448 | 2.767857 | 9.256084 | 656.3597 | 2.767857 | 448 | 9.283317
447 | 2.774049 | 9.38643 | 677.9993 | 2.774049 | 447 | 9.414085
446 | 2.780269 | 9.505791 | 698.4739 | 2.780269 | 446 | 9.533841
445 | 2.786517 | 9.642744 | 721.979 | 2.786517 | 445 | 9.671247
444 | 2.792793 | 9.762581 | 743.373 | 2.792793 | 444 | 9.79147
443 | 2.799097 | 9.88879 | 766.1649 | 2.799097 | 443 | 9.918087
442 | 2.80543 | 10.00575 | 787.9492 | 2.80543 | 442 | 10.03542
441 | 2.811791 | 10.13586 | 812.245 | 2.811791 | 441 | 10.16595
440 | 2.818182 | 10.27845 | 839.06 | 2.818182 | 440 | 10.309
439 | 2.824601 | 10.42443 | 867.0005 | 2.824601 | 439 | 10.45547
438 | 2.83105 | 10.55197 | 892.4056 | 2.83105 | 438 | 10.58341
437 | 2.837529 | 10.68882 | 919.899 | 2.837529 | 437 | 10.72071
436 | 2.844037 | 10.82713 | 948.1932 | 2.844037 | 436 | 10.85945
435 | 2.850575 | 10.98677 | 980.8547 | 2.850575 | 435 | 11.01962
434 | 2.857143 | 11.10572 | 1006.832 | 2.857143 | 434 | 11.13893
433 | 2.863741 | 11.27022 | 1041.675 | 2.863741 | 433 | 11.30397
432 | 2.87037 | 11.42895 | 1076.189 | 2.87037 | 432 | 11.46321
431 | 2.87703 | 11.58438 | 1110.796 | 2.87703 | 431 | 11.61914
430 | 2.883721 | 11.70477 | 1139.285 | 2.883721 | 430 | 11.73991
429 | 2.890443 | 11.85949 | 1175.062 | 2.890443 | 429 | 11.89512
428 | 2.897196 | 12.02411 | 1213.561 | 2.897196 | 428 | 12.06027
427 | 2.903981 | 12.19684 | 1254.534 | 2.903981 | 427 | 12.23355
426 | 2.910798 | 12.40562 | 1303.951 | 2.910798 | 426 | 12.44302
425 | 2.917647 | 12.55388 | 1341.595 | 2.917647 | 425 | 12.59173
424 | 2.924528 | 12.67793 | 1374.701 | 2.924528 | 424 | 12.71616
423 | 2.931442 | 12.80622 | 1409.304 | 2.931442 | 423 | 12.84483
422 | 2.938389 | 13.08243 | 1477.73 | 2.938389 | 422 | 13.12196
421 | 2.945368 | 13.2097 | 1513.787 | 2.945368 | 421 | 13.24961
420 | 2.952381 | 13.40865 | 1567.165 | 2.952381 | 420 | 13.4492
419 | 2.959427 | 13.55531 | 1609.29 | 2.959427 | 419 | 13.5963
418 | 2.966507 | 13.65855 | 1641.724 | 2.966507 | 418 | 13.69982
417 | 2.973621 | 13.91968 | 1713.285 | 2.973621 | 417 | 13.96181
416 | 2.980769 | 14.06105 | 1756.679 | 2.980769 | 416 | 14.10361
415 | 2.987952 | 14.28428 | 1821.646 | 2.987952 | 415 | 14.32755
414 | 2.995169 | 14.50153 | 1886.559 | 2.995169 | 414 | 14.54549
413 | 3.002421 | 14.77451 | 1967.749 | 3.002421 | 413 | 14.81936
412 | 3.009709 | 14.85088 | 1997.807 | 3.009709 | 412 | 14.8959
411 | 3.017032 | 15.02026 | 2053.593 | 3.017032 | 411 | 15.06579
410 | 3.02439 | 15.19297 | 2111.355 | 3.02439 | 410 | 15.23902
409 | 3.031785 | 15.44859 | 2193.686 | 3.031785 | 409 | 15.49545
408 | 3.039216 | 15.64182 | 2259.944 | 3.039216 | 408 | 15.68927
407 | 3.046683 | 15.99075 | 2373.517 | 3.046683 | 407 | 16.03936
406 | 3.054187 | 16.09854 | 2417.488 | 3.054187 | 406 | 16.14741
405 | 3.061728 | 16.59285 | 2580.924 | 3.061728 | 405 | 16.64339
404 | 3.069307 | 17.11805 | 2760.509 | 3.069307 | 404 | 17.17038
403 | 3.076923 | 16.89866 | 2703.571 | 3.076923 | 403 | 16.95006
402 | 3.084577 | 17.10558 | 2783.983 | 3.084577 | 402 | 17.1576
401 | 3.092269 | 17.49154 | 2925.57 | 3.092269 | 401 | 17.54482
400 | 3.1 | 17.88695 | 3074.651 | 3.1 | 400 | 17.94153
399 | 3.107769 | 18.08243 | 3157.992 | 3.107769 | 399 | 18.13759
398 | 3.115578 | 18.45141 | 3304.733 | 3.115578 | 398 | 18.50777
397 | 3.123426 | 19.51012 | 3713.491 | 3.123426 | 397 | 19.57018
396 | 3.131313 | 18.27484 | 3274.616 | 3.131313 | 396 | 18.33025
395 | 3.139241 | 19.13126 | 3606.918 | 3.139241 | 395 | 19.18963
394 | 3.147208 | 19.13742 | 3627.586 | 3.147208 | 394 | 19.19565
393 | 3.155216 | 20.62757 | 4235.984 | 3.155216 | 393 | 20.69106
392 | 3.163265 | 19.67321096 | 3872.77 | 3.163265 | 392 | 19.73306
391 | 3.171355 | 21.60006 | 4692.453 | 3.171355 | 391 | 21.66675
390 | 3.179487 | 24.18068 | 5910.869 | 3.179487 | 390 | 24.25659
389 | 3.187661 | 22.44851 | 5120.579 | 3.187661 | 389 | 22.51793
388 | 3.195876 | 22.63448 | 5232.643 | 3.195876 | 388 | 22.70439
387 | 3.204134 | 23.75221 | 5792.012 | 3.204134 | 387 | 23.82602
386 | 3.212435 | 21.97216 | 4982.123 | 3.212435 | 386 | 22.03927
385 | 3.220779 | 29.99915 | 9335.547 | 3.220779 | 385 | 30.09438
384 | 3.229167 | 21.67121 | 4897.193 | 3.229167 | 384 | 21.73681
383 | 3.237598 | 23.93539 | 6005.193 | 3.237598 | 383 | 24.00905
382 | 3.246073 | 22.88562 | 5518.768 | 3.246073 | 382 | 22.95525
381 | 3.254593 | 30.64049 | 9944.543 | 3.254593 | 381 | 30.73875
380 | 3.263158 | 23.83652 | 6050.091 | 3.263158 | 380 | 23.90916
379 | 3.271768 | 26.30246 | 7405.559 | 3.271768 | 379 | 26.38418
378 | 3.280423 | 25.13623 | 6799.235 | 3.280423 | 378 | 25.21318
377 | 3.289125 | 22.85532 | 5651.132 | 3.289125 | 377 | 22.92369
376 | 3.297872 | 21.72998 | 5135.542 | 3.297872 | 376 | 21.79401
375 | 3.306667 | 21.36652 | 4991.701 | 3.306667 | 375 | 21.42898
374 | 3.315508 | 23.84851 | 6252.055 | 3.315508 | 374 | 23.91974
373 | 3.324397 | 21.46267 | 5090.883 | 3.324397 | 373 | 21.52496
372 | 3.333333 | 20.47309 | 4657.193 | 3.333333 | 372 | 20.53151
371 | 3.342318 | 18.98933 | 4028.233 | 3.342318 | 371 | 19.04208
370 | 3.351351 | 22.84116 | 5859.713 | 3.351351 | 370 | 22.90766
369 | 3.360434 | 24.00824 | 6508.953 | 3.360434 | 369 | 24.07869
368 | 3.369565 | 23.13529 | 6077.12 | 3.369565 | 368 | 23.20229
367 | 3.378747 | 20.8508 | 4963.142 | 3.378747 | 367 | 20.90917
366 | 3.387978 | 20.95244 | 5039.072 | 3.387978 | 366 | 21.01088
365 | 3.39726 | 20.51551 | 4857.605 | 3.39726 | 365 | 20.57203
364 | 3.406593 | 20.74112 | 4992.348 | 3.406593 | 364 | 20.79815
363 | 3.415978 | 24.1506 | 6805.908 | 3.415978 | 363 | 24.2197
362 | 3.425414 | 22.37097 | 5872.13 | 3.425414 | 362 | 22.43327
361 | 3.434903 | 28.00152 | 9251.073 | 3.434903 | 361 | 28.08459
360 | 3.444444 | 23.42518 | 6510.347 | 3.444444 | 360 | 23.49064
359 | 3.454039 | 27.82884 | 9239.42 | 3.454039 | 359 | 27.91064
358 | 3.463687 | 21.96849 | 5789.991 | 3.463687 | 358 | 22.02792
357 | 3.473389 | 23.77847 | 6821.419 | 3.473389 | 357 | 23.84411
356 | 3.483146 | 22.56377 | 6176.844 | 3.483146 | 356 | 22.62459
355 | 3.492958 | 24.04494 | 7053.978 | 3.492958 | 355 | 24.11077
354 | 3.502825 | 20.28264 | 5047.61 | 3.502825 | 354 | 20.33437
353 | 3.512748 | 26.20235 | 8471.778 | 3.512748 | 353 | 26.27514
352 | 3.522727 | 20.97314 | 5458.646 | 3.522727 | 352 | 21.02651
351 | 3.532764 | 24.00381 | 7191.004 | 3.532764 | 351 | 24.06777
350 | 3.542857 | 23.39154 | 6867.915 | 3.542857 | 350 | 23.4528
349 | 3.553009 | 21.54545 | 5860.083 | 3.553009 | 349 | 21.59953
348 | 3.563218 | 23.45659 | 6985.778 | 3.563218 | 348 | 23.51717
347 | 3.573487 | 21.03108 | 5648.165 | 3.573487 | 347 | 21.0823
346 | 3.583815 | 20.71024 | 5508.855 | 3.583815 | 346 | 20.7598
345 | 3.594203 | 21.4715 | 5955.661 | 3.594203 | 345 | 21.52332
344 | 3.604651 | 22.47898 | 6565.682 | 3.604651 | 344 | 22.53394
343 | 3.61516 | 23.47293 | 7200.952 | 3.61516 | 343 | 23.53097
342 | 3.625731 | 20.30954 | 5422.396 | 3.625731 | 342 | 20.35536
341 | 3.636364 | 21.37935 | 6043.987 | 3.636364 | 341 | 21.42867
340 | 3.647059 | 25.28973 | 8506.953 | 3.647059 | 340 | 25.35265