## Sheet1
ek046-4 | ev | alpha | alphanu | ev
4370 | 0.2837529 | 0.03468749 | 9.687825e-05 | 0.2837529 | 4380 | 0.02034985
3910 | 0.3171355 | 0.005359745 | 2.889204e-06 | 0.3171355 | 3910 | -0.0001750075
3560 | 0.3483146 | -0.003374694 | 1.381695e-06 | 0.3483146 | 3560 | -0.006389537
3260 | 0.3803681 | 0.0007981651 | 9.217086e-08 | 0.3803681 | 3260 | 0.0006449221
3010 | 0.4119601 | 0.004946644 | 4.15271e-06 | 0.4119601 | 3010 | 0.004178007
2800 | 0.4428571 | 0.007123941 | 9.953319e-06 | 0.4428571 | 2800 | 0.004527508
2610 | 0.4750958 | 0.01761421 | 7.003075e-05 | 0.4750958 | 2610 | 0.01776094
2449 | 0.5063291 | 0.03807436 | 0.0003716473 | 0.5063291 | 2449 | 0.03826391
2305 | 0.537961 | 0.05192368 | 0.0007802477 | 0.537961 | 2305 | 0.05317411
2180 | 0.5688073 | 0.04988153 | 0.000805026 | 0.5688073 | 2180 | 0.05213929
2065 | 0.6004843 | 0.05148182 | 0.0009556769 | 0.6004843 | 2065 | 0.05005745
1963 | 0.6316862 | 0.05498057 | 0.001206205 | 0.6316862 | 1963 | 0.05319198
1870 | 0.6631016 | 0.06338695 | 0.001766688 | 0.6631016 | 1870 | 0.06313876
1784 | 0.6950673 | 0.0738107 | 0.002632039 | 0.6950673 | 1784 | 0.07450405
1709 | 0.7255705 | 0.07738899 | 0.003152954 | 0.7255705 | 1709 | 0.0786158
1639 | 0.7565589 | 0.07738655 | 0.003427808 | 0.7565589 | 1639 | 0.0783491
1574 | 0.7878018 | 0.07360991 | 0.003362842 | 0.7878018 | 1574 | 0.07374094
1514 | 0.8190225 | 0.06763112 | 0.003068208 | 0.8190225 | 1514 | 0.06724148
1459 | 0.8498972 | 0.06173641 | 0.002753059 | 0.8498972 | 1459 | 0.06156381
1408 | 0.8806818 | 0.05809127 | 0.002617338 | 0.8806818 | 1408 | 0.05753612
1360 | 0.9117647 | 0.05577284 | 0.002585896 | 0.9117647 | 1360 | 0.05452171
1315 | 0.9429658 | 0.05395055 | 0.002588115 | 0.9429658 | 1315 | 0.05357173
1273 | 0.974077 | 0.05578543 | 0.00295276 | 0.974077 | 1273 | 0.05602032
1239 | 1.000807 | 0.05455516 | 0.002981072 | 1.000807 | 1239 | 0.05425242
1198 | 1.035058 | 0.05541405 | 0.0032898 | 1.035058 | 1198 | 0.05582311
1164 | 1.065292 | 0.05167673 | 0.003030592 | 1.065292 | 1164 | 0.05161556
1131 | 1.096375 | 0.05257011 | 0.003321972 | 1.096375 | 1131 | 0.05145573
1101 | 1.126249 | 0.05239975 | 0.00348279 | 1.126249 | 1101 | 0.05221051
1072 | 1.156716 | 0.05327607 | 0.003797678 | 1.156716 | 1072 | 0.05349705
1044 | 1.187739 | 0.05406555 | 0.004123667 | 1.187739 | 1044 | 0.05347064
1018 | 1.218075 | 0.05486632 | 0.00446642 | 1.218075 | 1018 | 0.05456763
994 | 1.247485 | 0.05574563 | 0.004836067 | 1.247485 | 994 | 0.05577719
970 | 1.278351 | 0.05808146 | 0.005512835 | 1.278351 | 970 | 0.0577787
948 | 1.308017 | 0.05752807 | 0.005662214 | 1.308017 | 948 | 0.05771781
927 | 1.337648 | 0.05638671 | 0.005689019 | 1.337648 | 927 | 0.05641767
906 | 1.368653 | 0.05778004 | 0.00625378 | 1.368653 | 906 | 0.05730159
887 | 1.397971 | 0.05652037 | 0.006243183 | 1.397971 | 887 | 0.05630238
868 | 1.428571 | 0.05680421 | 0.006585139 | 1.428571 | 868 | 0.05687842
851 | 1.457109 | 0.05552342 | 0.006545407 | 1.457109 | 851 | 0.05542683
834 | 1.486811 | 0.05516255 | 0.006726666 | 1.486811 | 834 | 0.05457742
818 | 1.515892 | 0.05424649 | 0.006762076 | 1.515892 | 818 | 0.05393505
802 | 1.546135 | 0.0558743 | 0.007463092 | 1.546135 | 802 | 0.05561207
787 | 1.575604 | 0.05818079 | 0.008403364 | 1.575604 | 787 | 0.05787238
773 | 1.60414 | 0.05831842 | 0.00875177 | 1.60414 | 773 | 0.05839304
759 | 1.633729 | 0.05871566 | 0.009201691 | 1.633729 | 759 | 0.05863137
745 | 1.66443 | 0.0603551 | 0.01009157 | 1.66443 | 745 | 0.06005949
733 | 1.691678 | 0.0597608 | 0.01022041 | 1.691678 | 733 | 0.05953326
720 | 1.722222 | 0.0614778 | 0.01121024 | 1.722222 | 720 | 0.06125229
709 | 1.748942 | 0.06054928 | 0.01121422 | 1.748942 | 709 | 0.06030187
697 | 1.779053 | 0.06240217 | 0.01232472 | 1.779053 | 697 | 0.06216182
686 | 1.80758 | 0.06371417 | 0.01326378 | 1.80758 | 686 | 0.06350938
675 | 1.837037 | 0.06548752 | 0.01447281 | 1.837037 | 675 | 0.06543075
665 | 1.864662 | 0.06548298 | 0.01490929 | 1.864662 | 665 | 0.06533722
655 | 1.89313 | 0.0657429 | 0.01549025 | 1.89313 | 655 | 0.06548153
646 | 1.919505 | 0.06520386 | 0.0156648 | 1.919505 | 646 | 0.06491681
636 | 1.949686 | 0.06793182 | 0.01754186 | 1.949686 | 636 | 0.0675797
627 | 1.977671 | 0.06933088 | 0.01880016 | 1.977671 | 627 | 0.06912638
619 | 2.003231 | 0.06918668 | 0.0192091 | 2.003231 | 619 | 0.06903488
610 | 2.032787 | 0.07246098 | 0.02169662 | 2.032787 | 610 | 0.07213299
602 | 2.059801 | 0.07347203 | 0.02290311 | 2.059801 | 602 | 0.07329211
594 | 2.087542 | 0.07550453 | 0.02484371 | 2.087542 | 594 | 0.07538981
587 | 2.112436 | 0.07582359 | 0.02565522 | 2.112436 | 587 | 0.0755679
579 | 2.141623 | 0.07825813 | 0.02808958 | 2.141623 | 579 | 0.07811686
572 | 2.167832 | 0.07908061 | 0.02938944 | 2.167832 | 572 | 0.07893245
565 | 2.19469 | 0.08065016 | 0.03132975 | 2.19469 | 565 | 0.08032808
558 | 2.222222 | 0.08264363 | 0.03372825 | 2.222222 | 558 | 0.08239095
551 | 2.250454 | 0.08559462 | 0.03710506 | 2.250454 | 551 | 0.08522423
545 | 2.275229 | 0.08706246 | 0.03923849 | 2.275229 | 545 | 0.0866647
539 | 2.300557 | 0.08930261 | 0.04220794 | 2.300557 | 539 | 0.08910511
533 | 2.326454 | 0.09255182 | 0.04636165 | 2.326454 | 533 | 0.09260566
527 | 2.352941 | 0.09569331 | 0.05069735 | 2.352941 | 527 | 0.09557584
521 | 2.380038 | 0.09839369 | 0.05484062 | 2.380038 | 521 | 0.09772743
515 | 2.407767 | 0.1024925 | 0.06089942 | 2.407767 | 515 | 0.1018659
510 | 2.431373 | 0.1061104 | 0.0665609 | 2.431373 | 510 | 0.1059377
505 | 2.455446 | 0.1117252 | 0.07525971 | 2.455446 | 505 | 0.1114294
500 | 2.48 | 0.1162528 | 0.08312088 | 2.48 | 500 | 0.1157535
495 | 2.505051 | 0.1209568 | 0.09181082 | 2.505051 | 495 | 0.1206481
490 | 2.530612 | 0.1302408 | 0.1086288 | 2.530612 | 490 | 0.12958
485 | 2.556701 | 0.1419718 | 0.131754 | 2.556701 | 485 | 0.1411864
480 | 2.583333 | 0.1532436 | 0.1567204 | 2.583333 | 480 | 0.1528952
476 | 2.605042 | 0.1613316 | 0.1766315 | 2.605042 | 476 | 0.1609648905
471 | 2.632696 | 0.179203 | 0.222583 | 2.632696 | 471 | 0.1784563
467 | 2.655246 | 0.1916021 | 0.2588273 | 2.655246 | 467 | 0.1910857
463 | 2.678186 | 0.2058104 | 0.3038199 | 2.678186 | 463 | 0.2051055
459 | 2.701525 | 0.2231702 | 0.3634884 | 2.701525 | 459 | 0.2222055
455 | 2.725275 | 0.2438657 | 0.4416945 | 2.725275 | 455 | 0.2437175
451 | 2.749446 | 0.2683342 | 0.5443051 | 2.749446 | 451 | 0.2677902
447 | 2.774049 | 0.292651 | 0.659065 | 2.774049 | 447 | 0.2915938
443 | 2.799097 | 0.3185471 | 0.7950295 | 2.799097 | 443 | 0.3182907
440 | 2.818182 | 0.3402053 | 0.9192213 | 2.818182 | 440 | 0.3396329
436 | 2.844037 | 0.3766481 | 1.147472 | 2.844037 | 436 | 0.3756193
433 | 2.863741 | 0.399802 | 1.310863 | 2.863741 | 433 | 0.3992551
430 | 2.883721 | 0.4271866 | 1.517545 | 2.883721 | 430 | 0.4267182
426 | 2.910798 | 0.4777618 | 1.933958 | 2.910798 | 426 | 0.4764457
423 | 2.931442 | 0.5135861 | 2.266675 | 2.931442 | 423 | 0.5132187
420 | 2.952381 | 0.5514485 | 2.650664 | 2.952381 | 420 | 0.5509902
417 | 2.973621 | 0.5951809 | 3.132342 | 2.973621 | 417 | 0.5934177
414 | 2.995169 | 0.6448247 | 3.730147 | 2.995169 | 414 | 0.6439812
411 | 3.017032 | 0.7033616 | 4.503156 | 3.017032 | 411 | 0.702076
408 | 3.039216 | 0.7675866 | 5.442242 | 3.039216 | 408 | 0.7657495
406 | 3.054187 | 0.8113934 | 6.141214 | 3.054187 | 406 | 0.8099278
403 | 3.076923 | 0.9011117 | 7.687595 | 3.076923 | 403 | 0.897504
400 | 3.1 | 1.007823 | 9.76094 | 3.1 | 400 | 1.005705
398 | 3.115578 | 1.085372 | 11.43496 | 3.115578 | 398 | 1.083761
395 | 3.139241 | 1.224644 | 14.77981 | 3.139241 | 395 | 1.222679
393 | 3.155216 | 1.328798 | 17.57828 | 3.155216 | 393 | 1.325704
390 | 3.179487 | 1.517904 | 23.29178 | 3.179487 | 390 | 1.51492
388 | 3.195876 | 1.661977 | 28.21175 | 3.195876 | 388 | 1.660239
386 | 3.212435 | 1.827361 | 34.46018 | 3.212435 | 386 | 1.826205
384 | 3.229167 | 2.014896 | 42.33369 | 3.229167 | 384 | 2.013679
381 | 3.254593 | 2.339655 | 57.9825 | 3.254593 | 381 | 2.343006
379 | 3.271768 | 2.588986 | 71.75039 | 3.271768 | 379 | 2.588616
386 | 3.212435 | 1.868148 | 36.01565 | 3.212435 | 386 | 1.868192
385 | 3.220779 | 1.942387 | 39.13753 | 3.220779 | 385 | 1.942437
384 | 3.229167 | 1.992235 | 41.38681 | 3.229167 | 384 | 1.992286893
383 | 3.237598 | 2.093943 | 45.95953 | 3.237598 | 383 | 2.094006
382 | 3.246073 | 2.240145 | 52.87724 | 3.246073 | 382 | 2.240225
381 | 3.254593 | 2.366006 | 59.29598 | 3.254593 | 381 | 2.3661
380 | 3.263158 | 2.455409 | 64.19834 | 3.263158 | 380 | 2.455511
379 | 3.271768 | 2.569416 | 70.66979 | 3.271768 | 379 | 2.569529
378 | 3.280423 | 2.733734 | 80.42149 | 3.280423 | 378 | 2.733866
377 | 3.289125 | 2.897305 | 90.81323 | 3.289125 | 377 | 2.897457
376 | 3.297872 | 3.031708 | 99.96375 | 3.297872 | 376 | 3.031875
375 | 3.306667 | 3.1823 | 110.7294 | 3.306667 | 375 | 3.182483
374 | 3.315508 | 3.372203153 | 125.0051 | 3.315508 | 374 | 3.37241
373 | 3.324397 | 3.568842 | 140.7604 | 3.324397 | 373 | 3.569072
372 | 3.333333 | 3.752268 | 156.439 | 3.333333 | 372 | 3.752519
371 | 3.342318 | 3.954756 | 174.7169 | 3.342318 | 371 | 3.955031785
370 | 3.351351 | 4.190826 | 197.2601 | 3.351351 | 370 | 4.191132
369 | 3.360434 | 4.431487 | 221.7633 | 3.360434 | 369 | 4.431823
368 | 3.369565 | 4.676183 | 248.2737 | 3.369565 | 368 | 4.676549
367 | 3.378747 | 4.935623 | 278.0963 | 3.378747 | 367 | 4.936022
366 | 3.387978 | 5.217828 | 312.5077 | 3.387978 | 366 | 5.218264
365 | 3.39726 | 5.507001 | 350.016 | 3.39726 | 365 | 5.507473
364 | 3.406593 | 5.811695 | 391.964 | 3.406593 | 364 | 5.812206
363 | 3.415978 | 6.133774 | 439.0213 | 3.415978 | 363 | 6.134327
362 | 3.425414 | 6.473146 | 491.6511 | 3.425414 | 362 | 6.473743
361 | 3.434903 | 6.828482 | 550.1452 | 3.434903 | 361 | 6.829126
360 | 3.444444 | 7.209312 | 616.6319 | 3.444444 | 360 | 7.210006
359 | 3.454039 | 7.608895 | 690.713 | 3.454039 | 359 | 7.609642
358 | 3.463687 | 8.032039 | 773.9785 | 3.463687 | 358 | 8.032842
357 | 3.473389 | 8.482426 | 868.0548 | 3.473389 | 357 | 8.483291
356 | 3.483146 | 8.952054 | 972.2741 | 3.483146 | 356 | 8.952982
355 | 3.492958 | 9.462912 | 1092.537 | 3.492958 | 355 | 9.463911
354 | 3.502825 | 9.985784 | 1223.492 | 3.502825 | 354 | 9.986855
353 | 3.512748 | 10.55512 | 1374.74 | 3.512748 | 353 | 10.55627186
352 | 3.522727 | 11.15521 | 1544.236 | 3.522727 | 352 | 11.15645
351 | 3.532764 | 11.7867 | 1733.859 | 3.532764 | 351 | 11.78802
350 | 3.542857 | 12.47217 | 1952.501 | 3.542857 | 350 | 12.47359
349 | 3.553009 | 13.20258 | 2200.445 | 3.553009 | 349 | 13.20411
348 | 3.563218 | 13.90442 | 2454.658 | 3.563218 | 348 | 13.90605
347 | 3.573487 | 14.61378 | 2727.155 | 3.573487 | 347 | 14.61551
346 | 3.583815 | 15.36665 | 3032.84 | 3.583815 | 346 | 15.36848
345 | 3.594203 | 15.9727 | 3295.808 | 3.594203 | 345 | 15.97461
344 | 3.604651 | 16.44749 | 3515.003 | 3.604651 | 344 | 16.44946
343 | 3.61516 | 16.85656 | 3713.584 | 3.61516 | 343 | 16.85857
342 | 3.625731 | 16.83328 | 3725.022 | 3.625731 | 342 | 16.83527
341 | 3.636364 | 16.69405 | 3685.176 | 3.636364 | 341 | 16.69598
340 | 3.647059 | 16.59483 | 3662.95 | 3.647059 | 340 | 16.59671