## Sheet1
ek047-4 | ev | alpha | alphanu | ev
5000 | 0.248 | 0.3245307 | 0.006477612 | 0.248 | 5040 | 0.2691871
4440 | 0.2792793 | 0.1221641 | 0.00116403 | 0.2792793 | 4440 | 0.0963049
3920 | 0.3163265 | 0.05964628 | 0.0003559901 | 0.3163265 | 3930 | 0.03494396
3540 | 0.3502825 | 0.04629319 | 0.0002629487 | 0.3502825 | 3530 | 0.04176721
3220 | 0.3850932 | 0.0463838 | 0.0003190541 | 0.3850932 | 3220 | 0.04753889
2950 | 0.420339 | 0.04830284 | 0.0004122349 | 0.420339 | 2950 | 0.0485756
2730 | 0.4542125 | 0.04689137 | 0.0004536322 | 0.4542125 | 2730 | 0.0466967
2488 | 0.4983923 | 0.0709431 | 0.001250152 | 0.4983923 | 2488 | 0.06971739
2360 | 0.5254237 | 0.03948388 | 0.0004303869 | 0.5254237 | 2360 | 0.03953876
2218 | 0.5590622 | 0.02538031 | 0.0002013326 | 0.5590622 | 2218 | 0.02329107
2085 | 0.5947242 | 0.02014769 | 0.000143576 | 0.5947242 | 2085 | 0.01634014
1971 | 0.6291223 | 0.01622106 | 0.0001041426 | 0.6291223 | 1970 | 0.01512831
1868 | 0.6638116 | 0.0201683 | 0.0001792372 | 0.6638116 | 1868 | 0.01811372
1772 | 0.6997743 | 0.0255985 | 0.0003208818 | 0.6997743 | 1772 | 0.02472244
1692 | 0.7328605 | 0.02334706 | 0.000292757 | 0.7328605 | 1692 | 0.02285777
1616 | 0.7673267 | 0.02279984 | 0.0003060725 | 0.7673267 | 1616 | 0.02162563
1546 | 0.8020699 | 0.02084771 | 0.0002796024 | 0.8020699 | 1546 | 0.01960086
1483 | 0.836143 | 0.01685712 | 0.0001986679 | 0.836143 | 1483 | 0.01563894
1424 | 0.8707865 | 0.01418413 | 0.0001525559 | 0.8707865 | 1424 | 0.01265515
1370 | 0.9051095 | 0.01160659 | 0.0001103599 | 0.9051095 | 1370 | 0.009861583
1321 | 0.9386828 | 0.009504498 | 7.959689e-05 | 0.9386828 | 1321 | 0.007929512
1275 | 0.972549 | 0.008498934 | 6.832064e-05 | 0.972549 | 1275 | 0.007063608
1231 | 1.007311 | 0.009456317 | 9.073426e-05 | 1.007311 | 1231 | 0.008140201
1191 | 1.041142 | 0.008948301 | 8.679627e-05 | 1.041142 | 1191 | 0.007543011
1153 | 1.075455 | 0.008675165 | 8.704429e-05 | 1.075455 | 1153 | 0.007251019
1118 | 1.109123 | 0.008700673 | 9.312483e-05 | 1.109123 | 1118 | 0.007364502
1085 | 1.142857 | 0.009349681 | 0.0001141767 | 1.142857 | 1085 | 0.007859712
1054 | 1.176471 | 0.009026344 | 0.000112768 | 1.176471 | 1054 | 0.007376869
1025 | 1.209756 | 0.009381076 | 0.0001287956 | 1.209756 | 1025 | 0.008053858
997 | 1.243731 | 0.01177139 | 0.0002143427 | 1.243731 | 997 | 0.01027128
971 | 1.277034 | 0.01333558 | 0.0002900207 | 1.277034 | 971 | 0.01199178
947 | 1.309398 | 0.01291757745 | 0.0002860919 | 1.309398 | 947 | 0.01197164
923 | 1.343445 | 0.01413993 | 0.0003608564 | 1.343445 | 923 | 0.01275207
901 | 1.376249 | 0.01338649 | 0.0003394119 | 1.376249 | 901 | 0.01196408
880 | 1.409091 | 0.0131255 | 0.0003420656 | 1.409091 | 880 | 0.01162259
860 | 1.44186 | 0.01281615 | 0.0003414771 | 1.44186 | 860 | 0.0114451
841 | 1.474435 | 0.01248565 | 0.0003389017 | 1.474435 | 841 | 0.01148507
822 | 1.508516 | 0.01468379 | 0.000490655 | 1.508516 | 822 | 0.01319355
805 | 1.540373 | 0.01233022 | 0.0003607391 | 1.540373 | 805 | 0.01087714
788 | 1.573604 | 0.0117542 | 0.0003421188 | 1.573604 | 788 | 0.01025134
772 | 1.606218 | 0.01298201 | 0.0004348034 | 1.606218 | 772 | 0.01118338
757 | 1.638045 | 0.01364153 | 0.0004993185 | 1.638045 | 757 | 0.01208197
742 | 1.671159 | 0.01547655 | 0.0006689349 | 1.671159 | 742 | 0.01419532
728 | 1.703297 | 0.01709944 | 0.0008482903 | 1.703297 | 728 | 0.01592765
715 | 1.734266 | 0.01746265 | 0.0009171732 | 1.734266 | 715 | 0.01602348
702 | 1.766382 | 0.01741957 | 0.0009467688 | 1.766382 | 702 | 0.01595469
689 | 1.79971 | 0.01857027 | 0.00111697 | 1.79971 | 689 | 0.01709964
678 | 1.828909 | 0.0184307 | 0.001136233 | 1.828909 | 678 | 0.01666556
666 | 1.861862 | 0.02147733 | 0.001599025 | 1.861862 | 666 | 0.02002487
655 | 1.89313 | 0.02275884 | 0.001856354 | 1.89313 | 655 | 0.02162935
645 | 1.922481 | 0.0230909 | 0.001970633 | 1.922481 | 645 | 0.02173907
635 | 1.952756 | 0.02326195 | 0.002063422 | 1.952756 | 635 | 0.02158052
625 | 1.984 | 0.02427172 | 0.002318913 | 1.984 | 625 | 0.02279494
615 | 2.01626 | 0.02701409 | 0.002966702 | 2.01626 | 615 | 0.02584411
606 | 2.046205 | 0.02883886 | 0.003482204 | 2.046205 | 606 | 0.02729332
597 | 2.077052 | 0.02952721 | 0.003761313 | 2.077052 | 597 | 0.0280494
589 | 2.105263 | 0.02846547 | 0.003591281 | 2.105263 | 589 | 0.02692829
580 | 2.137931 | 0.03316843 | 0.005028487 | 2.137931 | 580 | 0.0312834
572 | 2.167832 | 0.03624151 | 0.00617254 | 2.167832 | 572 | 0.03485394
565 | 2.19469 | 0.03641652 | 0.006387683 | 2.19469 | 565 | 0.03539047
557 | 2.226212 | 0.03958789 | 0.007767079 | 2.226212 | 557 | 0.03819026
550 | 2.254545 | 0.03990126 | 0.008092659 | 2.254545 | 550 | 0.0381687
543 | 2.28361 | 0.0412248 | 0.008862594 | 2.28361 | 543 | 0.03965177
536 | 2.313433 | 0.04468925 | 0.01068858 | 2.313433 | 536 | 0.0433512
529 | 2.344045 | 0.04951549 | 0.01347145 | 2.344045 | 529 | 0.04768026
523 | 2.370937 | 0.05010757 | 0.01411389 | 2.370937 | 523 | 0.04844699
517 | 2.398453 | 0.05270988 | 0.01598256 | 2.398453 | 517 | 0.05136576
511 | 2.426614 | 0.05854725 | 0.02018434 | 2.426614 | 511 | 0.05681653
505 | 2.455446 | 0.0633844 | 0.02422286 | 2.455446 | 505 | 0.06194598
499 | 2.48497 | 0.06814591 | 0.02867622 | 2.48497 | 499 | 0.06644474
493 | 2.515213 | 0.07575051 | 0.03630117 | 2.515213 | 493 | 0.07370989
488 | 2.540984 | 0.08244742 | 0.04388922 | 2.540984 | 488 | 0.08067438
483 | 2.567288 | 0.09079565 | 0.05433494 | 2.567288 | 483 | 0.0891893
478 | 2.594142 | 0.09918506 | 0.06620338 | 2.594142 | 478 | 0.0978903
473 | 2.621564 | 0.1088821 | 0.08147684 | 2.621564 | 473 | 0.1071768
468 | 2.649573 | 0.1190728 | 0.0995352 | 2.649573 | 468 | 0.1183289
463 | 2.678186 | 0.1327116 | 0.1263278 | 2.678186 | 463 | 0.1298974
459 | 2.701525 | 0.1418172 | 0.1467831 | 2.701525 | 459 | 0.1375915
454 | 2.731278 | 0.1619964 | 0.1957682 | 2.731278 | 454 | 0.1621607436
450 | 2.755556 | 0.189468 | 0.2725774 | 2.755556 | 450 | 0.1873865
446 | 2.780269 | 0.21198 | 0.3473469 | 2.780269 | 446 | 0.2091884
442 | 2.80543 | 0.2266728 | 0.4043874 | 2.80543 | 442 | 0.2269907
438 | 2.83105 | 0.2556301 | 0.5237439 | 2.83105 | 438 | 0.2537314
434 | 2.857143 | 0.2884356 | 0.6791437 | 2.857143 | 434 | 0.2866064
430 | 2.883721 | 0.3130093 | 0.8147437 | 2.883721 | 430 | 0.3117783
427 | 2.903981 | 0.3283341 | 0.9091164 | 2.903981 | 427 | 0.3260069
423 | 2.931442 | 0.369005 | 1.170111 | 2.931442 | 423 | 0.3646484
420 | 2.952381 | 0.4071882 | 1.445224 | 2.952381 | 420 | 0.4025934
416 | 2.980769 | 0.4721978 | 1.981092 | 2.980769 | 416 | 0.4708001
413 | 3.002421 | 0.5277274 | 2.510513 | 3.002421 | 413 | 0.5260366
410 | 3.02439 | 0.5875834 | 3.158019 | 3.02439 | 410 | 0.5857530547
407 | 3.046683 | 0.6510417 | 3.934343 | 3.046683 | 407 | 0.6492675
404 | 3.069307 | 0.7250435 | 4.95232 | 3.069307 | 404 | 0.7212433
401 | 3.092269 | 0.8120134 | 6.304941 | 3.092269 | 401 | 0.8086634
398 | 3.115578 | 0.9190697 | 8.19925 | 3.115578 | 398 | 0.9149015
395 | 3.139241 | 1.046118 | 10.78476 | 3.139241 | 395 | 1.041968
393 | 3.155216 | 1.139939 | 12.93664 | 3.155216 | 393 | 1.136857
390 | 3.179487 | 1.323782 | 17.71523 | 3.179487 | 390 | 1.318208
387 | 3.204134 | 1.544244 | 24.48235 | 3.204134 | 387 | 1.541541
385 | 3.220779 | 1.710211 | 30.3404 | 3.220779 | 385 | 1.708322
383 | 3.237598 | 1.898078 | 37.76366 | 3.237598 | 383 | 1.896959
380 | 3.263158 | 2.243877 | 53.6135 | 3.263158 | 380 | 2.241826
378 | 3.280423 | 2.508316 | 67.70554 | 3.280423 | 378 | 2.509737
376 | 3.297872 | 2.805746 | 85.61785 | 3.297872 | 376 | 2.812673
373 | 3.324397 | 3.321684 | 121.9389 | 3.324397 | 373 | 3.335275
375 | 3.306667 | 2.943441 | 94.73084 | 3.306667 | 375 | 2.944688
374 | 3.315508 | 3.160034 | 109.77 | 3.315508 | 374 | 3.161489
373 | 3.324397 | 3.356146 | 124.4822 | 3.324397 | 373 | 3.357782
372 | 3.333333 | 3.515296 | 137.3034 | 3.333333 | 372 | 3.517073
371 | 3.342318 | 3.708849 | 153.6646 | 3.342318 | 371 | 3.710805
370 | 3.351351 | 3.957014 | 175.8633 | 3.351351 | 370 | 3.959205
369 | 3.360434 | 4.208672 | 200.0234 | 3.360434 | 369 | 4.211104
368 | 3.369565 | 4.439601 | 223.7874 | 3.369565 | 368 | 4.442248
367 | 3.378747 | 4.687394 | 250.8269 | 3.378747 | 367 | 4.690275
366 | 3.387978 | 4.974735 | 284.0673 | 3.387978 | 366 | 4.977893
365 | 3.39726 | 5.271676 | 320.7414 | 3.39726 | 365 | 5.275119
364 | 3.406593 | 5.571154 | 360.1895 | 3.406593 | 364 | 5.574885
363 | 3.415978 | 5.88604 | 404.2747 | 3.415978 | 363 | 5.890074
362 | 3.425414 | 6.228476 | 455.187 | 3.425414 | 362 | 6.232841
361 | 3.434903 | 6.583875 | 511.437 | 3.434903 | 361 | 6.588587
360 | 3.444444 | 6.962344 | 575.1078 | 3.444444 | 360 | 6.967423
359 | 3.454039 | 7.35717 | 645.7673 | 3.454039 | 359 | 7.362633
358 | 3.463687 | 7.781244 | 726.3992 | 3.463687 | 358 | 7.787123
357 | 3.473389 | 8.221686 | 815.509 | 3.473389 | 357 | 8.227999
356 | 3.483146 | 8.689996 | 916.1836 | 3.483146 | 356 | 8.696772
355 | 3.492958 | 9.186599 | 1029.666 | 3.492958 | 355 | 9.193867
354 | 3.502825 | 9.721295 | 1159.538 | 3.502825 | 354 | 9.729097
353 | 3.512748 | 10.27843 | 1303.611 | 3.512748 | 353 | 10.28679
352 | 3.522727 | 10.88119 | 1469.3 | 3.522727 | 352 | 10.89015
351 | 3.532764 | 11.47468 | 1643.276 | 3.532764 | 351 | 11.48423695
350 | 3.542857 | 12.18535 | 1863.73 | 3.542857 | 350 | 12.19562
349 | 3.553009 | 12.85954 | 2087.581 | 3.553009 | 349 | 12.87049
348 | 3.563218 | 13.58553 | 2343.353 | 3.563218 | 348 | 13.59721
347 | 3.573487 | 14.38172 | 2641.231 | 3.573487 | 347 | 14.39422
346 | 3.583815 | 15.09524 | 2926.652 | 3.583815 | 346 | 15.10845
345 | 3.594203 | 15.83815 | 3240.517 | 3.594203 | 345 | 15.85211
344 | 3.604651 | 16.42501 | 3505.402 | 3.604651 | 344 | 16.43954
343 | 3.61516 | 17.04936 | 3799.015 | 3.61516 | 343 | 17.06449
342 | 3.625731 | 17.25701 | 3914.916 | 3.625731 | 342 | 17.27228
341 | 3.636364 | 17.56891 | 4081.54 | 3.636364 | 341 | 17.58443
340 | 3.647059 | 17.51561 | 4080.712 | 3.647059 | 340 | 17.53097