## Sheet1
ek052-3sapphirejune112015 | ev | alpha | alpha
4440 | 0.2792793 | 0.0922858 | 92.2858 | 4440 | 0.07902721
3990 | 0.3107769 | 0.05118766 | 51.18766 | 3990 | 0.04385019
3620 | 0.3425414 | 0.0410666 | 41.0666 | 3630 | 0.03391687
3320 | 0.373494 | 0.03983816 | 39.83816 | 3320 | 0.03981125
3070 | 0.4039088 | 0.03761323 | 37.61323 | 3070 | 0.03820524
2850 | 0.4350877 | 0.03273136 | 32.73136 | 2850 | 0.0324109
2680 | 0.4626866 | 0.0212126 | 21.2126 | 2680 | 0.02009191
2481 | 0.4997985 | 0.04249659 | 42.49659 | 2481 | 0.04085132
2349 | 0.5278842 | 0.03857997 | 38.57997 | 2349 | 0.04012625
2219 | 0.5588103 | 0.04554678 | 45.54678 | 2219 | 0.0463488
2103 | 0.5896339 | 0.03941306 | 39.41306 | 2103 | 0.03968743
1999 | 0.6203102 | 0.03338162 | 33.38162 | 1999 | 0.03282594
1905 | 0.6509186 | 0.03440564 | 34.40564 | 1905 | 0.03292098
1819 | 0.6816932 | 0.03893374 | 38.93374 | 1819 | 0.03872461
1740 | 0.7126437 | 0.04358335 | 43.58335 | 1740 | 0.04405231
1669 | 0.7429599 | 0.04473466 | 44.73466 | 1669 | 0.04526723
1603 | 0.7735496 | 0.04533035 | 45.33035 | 1603 | 0.04523773
1541 | 0.8046723 | 0.04635136 | 46.35136 | 1541 | 0.04622894
1486 | 0.8344549 | 0.0456806 | 45.6806 | 1486 | 0.04590358
1434 | 0.8647141 | 0.0452916 | 45.2916 | 1434 | 0.04508645
1385 | 0.8953069 | 0.04324857 | 43.24857 | 1385 | 0.04300808
1339 | 0.9260642 | 0.04479321 | 44.79321 | 1339 | 0.04484917
1296 | 0.9567901 | 0.04671009 | 46.71009 | 1296 | 0.04650001
1257 | 0.9864757 | 0.04638613 | 46.38613 | 1257 | 0.04624534
1220 | 1.016393 | 0.04571419 | 45.71419 | 1220 | 0.04578787
1184 | 1.047297 | 0.04680029 | 46.80029 | 1184 | 0.04651
1151 | 1.077324 | 0.04881514 | 48.81514 | 1151 | 0.04850626
1120 | 1.107143 | 0.04970534 | 49.70534 | 1120 | 0.04982788
1090 | 1.137615 | 0.05111233 | 51.11233 | 1090 | 0.05136492
1063 | 1.16651 | 0.05135049 | 51.35049 | 1063 | 0.05120532
1036 | 1.196911 | 0.05025341 | 50.25341 | 1036 | 0.05015192
1011 | 1.226508 | 0.05058324 | 50.58324 | 1011 | 0.05054585
987 | 1.256332 | 0.05187744 | 51.87744 | 987 | 0.05163461
964 | 1.286307 | 0.05214608 | 52.14608 | 964 | 0.0520353
943 | 1.314952 | 0.05208863 | 52.08863 | 943 | 0.05198085
922 | 1.344902 | 0.05344602 | 53.44602 | 922 | 0.05322148
902 | 1.374723 | 0.05541698 | 55.41698 | 902 | 0.05532681
883 | 1.404304 | 0.05643999 | 56.43999 | 883 | 0.05724778
865 | 1.433526 | 0.05534297 | 55.34297 | 865 | 0.05595614
848 | 1.462264 | 0.05018179 | 50.18179 | 848 | 0.04990324
831 | 1.492178 | 0.04612623 | 46.12623 | 831 | 0.04577475
815 | 1.521472 | 0.0449143 | 44.9143 | 815 | 0.04410141
800 | 1.55 | 0.04589543 | 45.89543 | 800 | 0.04535237
785 | 1.579618 | 0.04761078 | 47.61078 | 785 | 0.04768148
771 | 1.608301 | 0.04837585 | 48.37585 | 771 | 0.04848796
758 | 1.635884 | 0.04867206 | 48.67206 | 758 | 0.0485093
745 | 1.66443 | 0.04980869 | 49.80869 | 745 | 0.04962754
732 | 1.693989 | 0.05153435 | 51.53435 | 732 | 0.05153515
720 | 1.722222 | 0.05260498 | 52.60498 | 720 | 0.05245478
709 | 1.748942 | 0.05278363 | 52.78363 | 709 | 0.05265212
697 | 1.779053 | 0.05538081845 | 55.38081845 | 697 | 0.05544955
687 | 1.804949 | 0.05526191 | 55.26191 | 687 | 0.05514281
676 | 1.83432 | 0.05706763 | 57.06763 | 676 | 0.05691631
666 | 1.861862 | 0.05751116 | 57.51116 | 666 | 0.05751146
656 | 1.890244 | 0.05967983 | 59.67983 | 656 | 0.05939688
647 | 1.916538 | 0.06027808 | 60.27808 | 647 | 0.06001578
637 | 1.946625 | 0.06386852 | 63.86852 | 637 | 0.06394743
629 | 1.971383 | 0.0641989 | 64.1989 | 629 | 0.06425647
620 | 2 | 0.06696255 | 66.96255 | 620 | 0.06689825
612 | 2.026144 | 0.06688019 | 66.88019 | 612 | 0.06671796
604 | 2.05298 | 0.06756783 | 67.56783 | 604 | 0.06745092
596 | 2.080537 | 0.07030617 | 70.30617 | 596 | 0.07022784
588 | 2.108844 | 0.07351849 | 73.51849 | 588 | 0.073376
581 | 2.134251 | 0.07369162 | 73.69162 | 581 | 0.07358043
574 | 2.160279 | 0.07476202 | 74.76202 | 574 | 0.07465127
567 | 2.186949 | 0.07788955 | 77.88955 | 567 | 0.07753905
560 | 2.214286 | 0.08171479 | 81.71479 | 560 | 0.08155889
553 | 2.242315 | 0.08525086 | 85.25086 | 553 | 0.08537449
547 | 2.26691 | 0.08693634 | 86.93634 | 547 | 0.08696151
541 | 2.292052 | 0.08904898 | 89.04898 | 541 | 0.08880521
535 | 2.317757 | 0.09161348 | 91.61348 | 535 | 0.09110347206
529 | 2.344045 | 0.09498117 | 94.98117 | 529 | 0.0948449
523 | 2.370937 | 0.101118 | 101.118 | 523 | 0.1012488
518 | 2.393822 | 0.1042196 | 104.2196 | 518 | 0.1041229
512 | 2.421875 | 0.1082635 | 108.2635 | 512 | 0.1083607
507 | 2.445759 | 0.1101625 | 110.1625 | 507 | 0.1098504
502 | 2.47012 | 0.1148712 | 114.8712 | 502 | 0.1140295
497 | 2.49497 | 0.1206577 | 120.6577 | 497 | 0.1206608
492 | 2.520325 | 0.1270411 | 127.0411 | 492 | 0.1280328
487 | 2.546201 | 0.1329235 | 132.9235 | 487 | 0.1330097
483 | 2.567288 | 0.1328291 | 132.8291 | 483 | 0.1315677
478 | 2.594142 | 0.1377342 | 137.7342 | 478 | 0.1368172
474 | 2.616034 | 0.1469345 | 146.9345 | 474 | 0.1465713
469 | 2.643923 | 0.1675199 | 167.5199 | 469 | 0.1668273
465 | 2.666667 | 0.1752093 | 175.2093 | 465 | 0.175656
461 | 2.689805 | 0.1820017 | 182.0017 | 461 | 0.1831814
457 | 2.713348 | 0.1944878 | 194.4878 | 457 | 0.1936274
453 | 2.737307 | 0.2041987 | 204.1987 | 453 | 0.2031852
450 | 2.755556 | 0.207871 | 207.871 | 450 | 0.207358
446 | 2.780269 | 0.2271636 | 227.1636 | 446 | 0.2254739
442 | 2.80543 | 0.252676 | 252.676 | 442 | 0.2528164
439 | 2.824601 | 0.2677123 | 267.7123 | 439 | 0.2689441
435 | 2.850575 | 0.2888562 | 288.8562 | 435 | 0.287784
432 | 2.87037 | 0.3003183 | 300.3183 | 432 | 0.2993465
429 | 2.890443 | 0.3203196 | 320.3196 | 429 | 0.3195049
425 | 2.917647 | 0.3632713 | 363.2713 | 425 | 0.3609855
422 | 2.938389 | 0.3895347 | 389.5347 | 422 | 0.3889498
419 | 2.959427 | 0.4182154 | 418.2154 | 419 | 0.4196737
416 | 2.980769 | 0.4582531 | 458.2531 | 416 | 0.4563401
413 | 3.002421 | 0.4970988 | 497.0988 | 413 | 0.4945459
411 | 3.017032 | 0.5211729 | 521.1729 | 411 | 0.5203985
408 | 3.039216 | 0.5860299 | 586.0299 | 408 | 0.5828953
405 | 3.061728 | 0.6648419 | 664.8419 | 405 | 0.6627426
402 | 3.084577 | 0.7457378 | 745.7378 | 402 | 0.7452559
400 | 3.1 | 0.8022418 | 802.2418 | 400 | 0.8000721
397 | 3.123426 | 0.9122484 | 912.2484 | 397 | 0.9084603
395 | 3.139241 | 0.9981228 | 998.1228 | 395 | 0.9957426
392 | 3.163265 | 1.158006 | 1158.006 | 392 | 1.156409
390 | 3.179487 | 1.270597 | 1270.597 | 390 | 1.269494
388 | 3.195876 | 1.396485 | 1396.485 | 388 | 1.394399
386 | 3.212435 | 1.543644 | 1543.644 | 386 | 1.54086
383 | 3.237598 | 1.818701 | 1818.701 | 383 | 1.815014
381 | 3.254593 | 2.02127 | 2021.27 | 381 | 2.022264
379 | 3.271768 | 2.25331 | 2253.31 | 379 | 2.253491
377 | 3.289125 | 2.518296 | 2518.296 | 377 | 2.516354
375 | 3.306667 | 2.820584 | 2820.584 | 375 | 2.821872
391 | 3.171355 | 1.247728 | 1247.728 | 391 | 1.247723
390 | 3.179487 | 1.388272 | 1388.272 | 390 | 1.388274
389 | 3.187661 | 1.340513 | 1340.513 | 389 | 1.340509
388 | 3.195876 | 1.295193 | 1295.193 | 388 | 1.295183
387 | 3.204134 | 1.435596 | 1435.596 | 387 | 1.435593
386 | 3.212435 | 1.640248 | 1640.248 | 386 | 1.640255
385 | 3.220779 | 1.702389 | 1702.389 | 385 | 1.702397
384 | 3.229167 | 1.667998 | 1667.998 | 384 | 1.668
383 | 3.237598 | 1.744209 | 1744.209 | 383 | 1.744213
382 | 3.246073 | 1.946552 | 1946.552 | 382 | 1.946566
381 | 3.254593 | 2.092956 | 2092.956 | 381 | 2.092976
380 | 3.263158 | 2.121152 | 2121.152 | 380 | 2.12117
379 | 3.271768 | 2.194128 | 2194.128 | 379 | 2.194147
378 | 3.280423 | 2.392002 | 2392.002 | 378 | 2.39203
377 | 3.289125 | 2.575851 | 2575.851 | 377 | 2.575886
376 | 3.297872 | 2.667361 | 2667.361 | 376 | 2.667398
375 | 3.306667 | 2.784399 | 2784.399 | 375 | 2.784439
374 | 3.315508 | 2.997006 | 2997.006 | 374 | 2.997055
373 | 3.324397 | 3.199808 | 3199.808 | 373 | 3.199865
372 | 3.333333 | 3.348766 | 3348.766 | 372 | 3.348828
371 | 3.342318 | 3.532735 | 3532.735 | 371 | 3.532804
370 | 3.351351 | 3.776865 | 3776.865 | 370 | 3.776944
369 | 3.360434 | 4.007229 | 4007.229 | 369 | 4.007318
368 | 3.369565 | 4.224907 | 4224.907 | 368 | 4.225005
367 | 3.378747 | 4.478769 | 4478.769 | 367 | 4.478877
366 | 3.387978 | 4.75409 | 4754.09 | 366 | 4.75421
365 | 3.39726 | 5.025833 | 5025.833 | 365 | 5.025964
364 | 3.406593 | 5.312419 | 5312.419 | 364 | 5.312563
363 | 3.415978 | 5.617699 | 5617.699 | 363 | 5.617856
362 | 3.425414 | 5.939945 | 5939.945 | 362 | 5.940116
361 | 3.434903 | 6.272119 | 6272.119 | 361 | 6.272305
360 | 3.444444 | 6.628076 | 6628.076 | 360 | 6.628277
359 | 3.454039 | 7.063068 | 7063.068 | 359 | 7.06329
358 | 3.463687 | 7.47895 | 7478.95 | 358 | 7.479191
357 | 3.473389 | 7.916744 | 7916.744 | 357 | 7.917005
356 | 3.483146 | 8.37482 | 8374.82 | 356 | 8.375104
355 | 3.492958 | 8.85786 | 8857.86 | 355 | 8.858166
354 | 3.502825 | 9.386737 | 9386.737 | 354 | 9.387069
353 | 3.512748 | 9.925171 | 9925.171 | 353 | 9.925528
352 | 3.522727 | 10.4986 | 10498.6 | 352 | 10.49899
351 | 3.532764 | 11.08285 | 11082.85 | 351 | 11.08327
350 | 3.542857 | 11.70627 | 11706.27 | 350 | 11.70671
349 | 3.553009 | 12.34448 | 12344.48 | 349 | 12.34496
348 | 3.563218 | 12.8955 | 12895.5 | 348 | 12.896
347 | 3.573487 | 13.45908 | 13459.08 | 347 | 13.45961
346 | 3.583815 | 13.9183 | 13918.3 | 346 | 13.91884
345 | 3.594203 | 14.20889 | 14208.89 | 345 | 14.20944
344 | 3.604651 | 14.4231 | 14423.1 | 344 | 14.42366
343 | 3.61516 | 14.66321 | 14663.21 | 343 | 14.66377
342 | 3.625731 | 14.69653 | 14696.53 | 342 | 14.69707
341 | 3.636364 | 14.74021 | 14740.21 | 341 | 14.74074
340 | 3.647059 | 14.69421 | 14694.21 | 340 | 14.69472
339 | 3.657817 | 14.69022 | 14690.22 | 339 | 14.69072
338 | 3.668639 | 14.76761 | 14767.61 | 338 | 14.76809
337 | 3.679525 | 14.75282 | 14752.82 | 337 | 14.75328
336 | 3.690476 | 14.76512 | 14765.12 | 336 | 14.76557
335 | 3.701493 | 14.73361 | 14733.61 | 335 | 14.73404
334 | 3.712575 | 14.67338 | 14673.38 | 334 | 14.67378
333 | 3.723724 | 14.90362 | 14903.62 | 333 | 14.90401
332 | 3.73494 | 14.77274 | 14772.74 | 332 | 14.77311
331 | 3.746224 | 14.71197 | 14711.97 | 331 | 14.71232
330 | 3.757576 | 14.85067 | 14850.67 | 330 | 14.851
329 | 3.768997 | 14.79809 | 14798.09 | 329 | 14.79839
328 | 3.780488 | 14.77904 | 14779.04 | 328 | 14.77933
327 | 3.792049 | 14.78753 | 14787.53 | 327 | 14.78779
326 | 3.803681 | 14.80767 | 14807.67 | 326 | 14.80791
325 | 3.815385 | 14.75465 | 14754.65 | 325 | 14.75485
324 | 3.82716 | 14.88477 | 14884.77 | 324 | 14.88496
323 | 3.839009 | 14.801 | 14801 | 323 | 14.80116
322 | 3.850932 | 14.79517 | 14795.17 | 322 | 14.7953
321 | 3.862928 | 14.90663 | 14906.63 | 321 | 14.90673
320 | 3.875 | 14.82293 | 14822.93 | 320 | 14.823
319 | 3.887147 | 14.69195 | 14691.95 | 319 | 14.69199
318 | 3.899371 | 14.85975 | 14859.75 | 318 | 14.85977
317 | 3.911672 | 14.80033 | 14800.33 | 317 | 14.8003
316 | 3.924051 | 14.8594 | 14859.4 | 316 | 14.85935
315 | 3.936508 | 14.8069 | 14806.9 | 315 | 14.80682
314 | 3.949045 | 14.77438 | 14774.38 | 314 | 14.77426
313 | 3.961661 | 14.76426 | 14764.26 | 313 | 14.7641
312 | 3.974359 | 14.74561 | 14745.61 | 312 | 14.74541
311 | 3.987138 | 14.73708 | 14737.08 | 311 | 14.73684
310 | 4 | 14.86069 | 14860.69 | 310 | 14.86042
309 | 4.012945 | 14.77161 | 14771.61 | 309 | 14.7713
308 | 4.025974 | 14.84506 | 14845.06 | 308 | 14.84471
307 | 4.039088 | 14.76667 | 14766.67 | 307 | 14.76627
306 | 4.052288 | 14.8226 | 14822.6 | 306 | 14.82215
305 | 4.065574 | 14.73325 | 14733.25 | 305 | 14.73276
304 | 4.078947 | 14.78288 | 14782.88 | 304 | 14.78234
303 | 4.092409 | 14.75294 | 14752.94 | 303 | 14.75235
302 | 4.10596 | 14.88343 | 14883.43 | 302 | 14.8828
301 | 4.119601 | 14.84900894 | 14849.00894 | 301 | 14.84833
300 | 4.133333 | 14.68625 | 14686.25 | 300 | 14.6855
299 | 4.147157 | 14.77509 | 14775.09 | 299 | 14.77429
298 | 4.161074 | 14.57342 | 14573.42 | 298 | 14.57256
297 | 4.175084 | 14.69081 | 14690.81 | 297 | 14.6899
296 | 4.189189 | 14.71739 | 14717.39 | 296 | 14.71642
295 | 4.20339 | 14.76476 | 14764.76 | 295 | 14.76373
294 | 4.217687 | 14.71698 | 14716.98 | 294 | 14.71589
293 | 4.232082 | 14.7648 | 14764.8 | 293 | 14.76365
292 | 4.246575 | 14.7195 | 14719.5 | 292 | 14.71827513
291 | 4.261168 | 14.73607 | 14736.07 | 291 | 14.73478
290 | 4.275862 | 14.70746 | 14707.46 | 290 | 14.7061
289 | 4.290657 | 14.75078 | 14750.78 | 289 | 14.74936
288 | 4.305556 | 14.66985 | 14669.85 | 288 | 14.66834
287 | 4.320557 | 14.70414 | 14704.14 | 287 | 14.70256
286 | 4.335664 | 14.77449 | 14774.49 | 286 | 14.77283
285 | 4.350877 | 14.72125 | 14721.25 | 285 | 14.71952
284 | 4.366197 | 14.71741 | 14717.41 | 284 | 14.71559
283 | 4.381625 | 14.71607 | 14716.07 | 283 | 14.71417
282 | 4.397163 | 14.71652 | 14716.52 | 282 | 14.71453
281 | 4.412811 | 14.69614 | 14696.14 | 281 | 14.69406
280 | 4.428571 | 14.65489 | 14654.89 | 280 | 14.65271
279 | 4.444444 | 14.6598 | 14659.8 | 279 | 14.65753
278 | 4.460432 | 14.67124 | 14671.24 | 278 | 14.66887
277 | 4.476534 | 14.64664 | 14646.64 | 277 | 14.64418
276 | 4.492754 | 14.64334 | 14643.34 | 276 | 14.64076
275 | 4.509091 | 14.62769 | 14627.69 | 275 | 14.62501
274 | 4.525547 | 14.6853 | 14685.3 | 274 | 14.68252
273 | 4.542125 | 14.53917 | 14539.17 | 273 | 14.53627
272 | 4.558824 | 14.58386 | 14583.86 | 272 | 14.58085
271 | 4.575646 | 14.55589 | 14555.89 | 271 | 14.55276
270 | 4.592593 | 14.50805 | 14508.05 | 270 | 14.50479
269 | 4.609665 | 14.4754 | 14475.4 | 269 | 14.47202
268 | 4.626866 | 14.52775 | 14527.75 | 268 | 14.52425
267 | 4.644195 | 14.51385 | 14513.85 | 267 | 14.51022
266 | 4.661654 | 14.45554 | 14455.54 | 266 | 14.45176
265 | 4.679245 | 14.54754 | 14547.54 | 265 | 14.54363
264 | 4.69697 | 14.34649 | 14346.49 | 264 | 14.34243
263 | 4.714829 | 14.39922 | 14399.22 | 263 | 14.39502
262 | 4.732824 | 14.29874 | 14298.74 | 262 | 14.29438
261 | 4.750958 | 14.27972 | 14279.72 | 261 | 14.27521
260 | 4.769231 | 14.17529 | 14175.29 | 260 | 14.17061
259 | 4.787645 | 14.22044 | 14220.44 | 259 | 14.21561
258 | 4.806202 | 14.23796 | 14237.96 | 258 | 14.23296
257 | 4.824903 | 14.22911 | 14229.11 | 257 | 14.22394
256 | 4.84375 | 14.18822 | 14188.22 | 256 | 14.18287
255 | 4.862745 | 14.18353 | 14183.53 | 255 | 14.17801
254 | 4.88189 | 14.07441 | 14074.41 | 254 | 14.0687
253 | 4.901186 | 14.01669 | 14016.69 | 253 | 14.01078
252 | 4.920635 | 14.00726 | 14007.26 | 252 | 14.00116
251 | 4.940239 | 14.01431 | 14014.31 | 251 | 14.00801
250 | 4.96 | 13.97295 | 13972.95 | 250 | 13.96645