## Sheet1
EK068-4 | EV | ALPHA | ALPHANU | EV
5280 | 0.2348485 | 0.1297037 | 0.0009278553 | 0.2348485 | 5290 | 0.1182431
4960 | 0.25 | 0.07086374 | 0.0003138544 | 0.25 | 4960 | 0.06231989
4670 | 0.2655246 | 0.0309643 | 6.759774e-05 | 0.2655246 | 4670 | 0.02556235936
4410 | 0.2811791 | 0.01010734 | 8.076805e-06 | 0.2811791 | 4410 | 0.006047026
4180 | 0.2966507 | -0.001619631 | 2.308463e-07 | 0.2966507 | 4180 | -0.002923133
3980 | 0.3115578 | -0.006180863 | 3.708305e-06 | 0.3115578 | 3980 | -0.007262678
3790 | 0.3271768 | -0.007238399 | 5.608542e-06 | 0.3271768 | 3790 | -0.007571621
3620 | 0.3425414 | -0.007156856 | 6.009949e-06 | 0.3425414 | 3620 | -0.007388294031
3460 | 0.3583815 | -0.006017244 | 4.650358e-06 | 0.3583815 | 3460 | -0.006289333
3320 | 0.373494 | -0.00562073 | 4.407098e-06 | 0.373494 | 3320 | -0.005892878
3190 | 0.3887147 | -0.004745523 | 3.402752e-06 | 0.3887147 | 3190 | -0.00458952
3070 | 0.4039088 | -0.003473947 | 1.968851e-06 | 0.4039088 | 3070 | -0.003511616
2950 | 0.420339 | -0.001550256 | 4.246255e-07 | 0.420339 | 2950 | -0.002222481
2850 | 0.4350877 | -0.002355814 | 1.050596e-06 | 0.4350877 | 2850 | -0.002393423
2750 | 0.4509091 | -0.001490635 | 4.517734e-07 | 0.4509091 | 2750 | 0.0006157751
2660 | 0.4661654 | -0.001181539 | 3.033724e-07 | 0.4661654 | 2660 | -0.001187384
2580 | 0.4806202 | -0.009886929 | 2.258015e-05 | 0.4806202 | 2580 | -0.0118672
2492 | 0.4975923 | -0.01656656 | 6.795354e-05 | 0.4975923 | 2492 | -0.01698275
2419 | 0.5126085 | -0.01226333 | 3.951741e-05 | 0.5126085 | 2419 | -0.01079664
2349 | 0.5278842 | -0.004133409 | 4.760954e-06 | 0.5278842 | 2349 | -0.004626248
2282 | 0.543383 | -0.01455013 | 6.250945e-05 | 0.543383 | 2282 | -0.01579463
2219 | 0.5588103 | -0.02325484 | 0.0001688711 | 0.5588103 | 2219 | -0.02316246
2161 | 0.5738084 | -0.009346218 | 2.876111e-05 | 0.5738084 | 2161 | -0.01254034
2103 | 0.5896339 | 0.007545219 | 1.979286e-05 | 0.5896339 | 2103 | 0.007458096
2050 | 0.604878 | 0.009882777 | 3.573499e-05 | 0.604878 | 2050 | 0.01336489
1999 | 0.6203102 | 0.01273881 | 6.244183e-05 | 0.6203102 | 1999 | 0.01241799
1951 | 0.6355715 | 0.01641607 | 0.0001088598 | 0.6355715 | 1951 | 0.01498397
1905 | 0.6509186 | 0.02135469 | 0.0001932146 | 0.6509186 | 1905 | 0.02095097
1861 | 0.6663084 | 0.0275775 | 0.000337645 | 0.6663084 | 1861 | 0.0276355
1819 | 0.6816932 | 0.0348197 | 0.0005634145 | 0.6816932 | 1819 | 0.03485362
1778 | 0.6974128 | 0.04154926 | 0.0008396659 | 0.6974128 | 1778 | 0.04173298
1741 | 0.7122343 | 0.04582634 | 0.001065311 | 0.7122343 | 1741 | 0.04621304
1704 | 0.7276995 | 0.04920081 | 0.001281884 | 0.7276995 | 1704 | 0.04965551
1669 | 0.7429599 | 0.05056707 | 0.001411452 | 0.7429599 | 1669 | 0.05086871
1635 | 0.7584098 | 0.04994326 | 0.001434702 | 0.7584098 | 1635 | 0.05022427
1603 | 0.7735496 | 0.04776791 | 0.001365365 | 0.7735496 | 1603 | 0.04797237
1572 | 0.7888041 | 0.0450306 | 0.001261693 | 0.7888041 | 1572 | 0.04505109
1542 | 0.8041505 | 0.0414449 | 0.001110751 | 0.8041505 | 1542 | 0.04142868
1513 | 0.8195638 | 0.0374932 | 0.0009442141 | 0.8195638 | 1513 | 0.03749884
1485 | 0.8350168 | 0.03382529 | 0.0007977623 | 0.8350168 | 1485 | 0.03349306
1459 | 0.8498972 | 0.03017176 | 0.0006575582 | 0.8498972 | 1459 | 0.02976427
1433 | 0.8653175 | 0.02783214725 | 0.0005800219 | 0.8653175 | 1433 | 0.02775345
1408 | 0.8806818 | 0.02635472 | 0.0005387097 | 0.8806818 | 1408 | 0.02624743
1384 | 0.8959538 | 0.02410251 | 0.0004663325 | 0.8959538 | 1384 | 0.02402194
1361 | 0.9110948 | 0.02212899 | 0.0004064904 | 0.9110948 | 1361 | 0.02213574
1339 | 0.9260642 | 0.01997165 | 0.0003420661 | 0.9260642 | 1339 | 0.01971676
1317 | 0.9415338 | 0.01895379 | 0.0003184666 | 0.9415338 | 1317 | 0.01848254
1297 | 0.9560524 | 0.01796339 | 0.0002949443 | 0.9560524 | 1297 | 0.01772
1276 | 0.9717868 | 0.01848182 | 0.0003225754 | 0.9717868 | 1276 | 0.01850397
1257 | 0.9864757 | 0.01894871 | 0.0003494076 | 0.9864757 | 1257 | 0.01883506
1238 | 1.001616 | 0.01880106 | 0.0003546228 | 1.001616 | 1238 | 0.0187535
1219 | 1.017227 | 0.01854091 | 0.0003557115 | 1.017227 | 1219 | 0.01853294
1202 | 1.031614 | 0.01811145 | 0.0003490928 | 1.031614 | 1202 | 0.01788878
1184 | 1.047297 | 0.01841824 | 0.0003720798 | 1.047297 | 1184 | 0.01831089
1168 | 1.061644 | 0.0180194 | 0.0003659638 | 1.061644 | 1168 | 0.01798878
1151 | 1.077324 | 0.01852384 | 0.0003982492 | 1.077324 | 1151 | 0.01838683
1135 | 1.092511 | 0.01877023 | 0.0004205241 | 1.092511 | 1135 | 0.01862204
1120 | 1.107143 | 0.01883962 | 0.0004350622 | 1.107143 | 1120 | 0.01873603
1105 | 1.122172 | 0.01920992 | 0.0004646968 | 1.122172 | 1105 | 0.01914125
1090 | 1.137615 | 0.01968298 | 0.0005013857 | 1.137615 | 1090 | 0.01959653
1076 | 1.152416 | 0.01958611 | 0.0005094662 | 1.152416 | 1076 | 0.01954561
1062 | 1.167608 | 0.02000082 | 0.0005453686 | 1.167608 | 1062 | 0.01996527
1049 | 1.182078 | 0.01960965 | 0.000537319 | 1.182078 | 1049 | 0.01946273
1036 | 1.196911 | 0.01906531 | 0.0005207288 | 1.196911 | 1036 | 0.01898394
1023 | 1.212121 | 0.01974365 | 0.0005727261 | 1.212121 | 1023 | 0.01967143
1011 | 1.226508 | 0.01980777 | 0.0005902177 | 1.226508 | 1011 | 0.0195186
999 | 1.241241 | 0.02010861 | 0.0006229833 | 1.241241 | 999 | 0.01996091
987 | 1.256332 | 0.02098012 | 0.0006947441 | 1.256332 | 987 | 0.02097395
975 | 1.271795 | 0.02211827 | 0.0007912915 | 1.271795 | 975 | 0.02201506
964 | 1.286307 | 0.02247972 | 0.0008361246 | 1.286307 | 964 | 0.02248614
953 | 1.301154 | 0.02268317 | 0.0008710943 | 1.301154 | 953 | 0.02265344
942 | 1.316348 | 0.02309354 | 0.0009241079 | 1.316348 | 942 | 0.02294038
932 | 1.330472 | 0.02307058 | 0.0009421686 | 1.330472 | 932 | 0.02292651
922 | 1.344902 | 0.02340085 | 0.0009904776 | 1.344902 | 922 | 0.02342763
912 | 1.359649 | 0.023551 | 0.001025351 | 1.359649 | 912 | 0.02354991
902 | 1.374723 | 0.0234947 | 0.001043206 | 1.374723 | 902 | 0.02338445
892 | 1.390135 | 0.02340606 | 0.001058694 | 1.390135 | 892 | 0.02324135
883 | 1.404304 | 0.02325622 | 0.001066597 | 1.404304 | 883 | 0.02306825
874 | 1.418764 | 0.02355613 | 0.001116936 | 1.418764 | 874 | 0.02345078
865 | 1.433526 | 0.02408825 | 0.001192399 | 1.433526 | 865 | 0.02409545
856 | 1.448598 | 0.02443485629 | 0.001252897 | 1.448598 | 856 | 0.02440274
848 | 1.462264 | 0.02340349 | 0.001171151 | 1.462264 | 848 | 0.02325819
839 | 1.47795 | 0.02403777 | 0.001262141 | 1.47795 | 839 | 0.02394723
831 | 1.492178 | 0.02485248 | 0.001375247 | 1.492178 | 831 | 0.02460568
823 | 1.506683 | 0.02560033 | 0.001487766 | 1.506683 | 823 | 0.02534347
815 | 1.521472 | 0.02551875 | 0.001507464 | 1.521472 | 815 | 0.02623179
808 | 1.534653 | 0.02474474 | 0.001442071 | 1.534653 | 808 | 0.0253056
800 | 1.55 | 0.02125911 | 0.001085809 | 1.55 | 800 | 0.02109562
793 | 1.563682 | 0.01447239 | 0.000512127 | 1.563682 | 793 | 0.01430752
786 | 1.577608 | 0.01120677 | 0.0003125785 | 1.577608 | 786 | 0.01029778
779 | 1.591784 | 0.01142666 | 0.0003308315 | 1.591784 | 779 | 0.01070459
772 | 1.606218 | 0.01239268 | 0.0003962227 | 1.606218 | 772 | 0.0125924
765 | 1.620915 | 0.01295504 | 0.0004409588 | 1.620915 | 765 | 0.01313164
758 | 1.635884 | 0.01263043 | 0.0004269148 | 1.635884 | 758 | 0.01244984
752 | 1.648936 | 0.01192331 | 0.0003865459 | 1.648936 | 752 | 0.01162662
745 | 1.66443 | 0.01310549 | 0.0004758143 | 1.66443 | 745 | 0.01295101
739 | 1.677943 | 0.01407233 | 0.0005575534 | 1.677943 | 739 | 0.0140089
732 | 1.693989 | 0.01507971 | 0.0006525397 | 1.693989 | 732 | 0.01514547
726 | 1.707989 | 0.01483611 | 0.0006421115 | 1.707989 | 726 | 0.01487862
720 | 1.722222 | 0.01498924 | 0.0006664042 | 1.722222 | 720 | 0.01466558
714 | 1.736695 | 0.01530333 | 0.0007063484 | 1.736695 | 714 | 0.01509491
709 | 1.748942 | 0.01531761 | 0.0007176836 | 1.748942 | 709 | 0.01524236
703 | 1.763869 | 0.0168456 | 0.0008828885 | 1.763869 | 703 | 0.01675947
697 | 1.779053 | 0.01773411 | 0.0009953979 | 1.779053 | 697 | 0.01782897
692 | 1.791908 | 0.01730955 | 0.0009620614 | 1.791908 | 692 | 0.01731802
687 | 1.804949 | 0.01685206 | 0.000925201 | 1.804949 | 687 | 0.01662758
681 | 1.820852 | 0.0171841 | 0.0009790448 | 1.820852 | 681 | 0.01700229
676 | 1.83432 | 0.01758225 | 0.001040157 | 1.83432 | 676 | 0.01739971
671 | 1.847988 | 0.0183021 | 0.001143931 | 1.847988 | 671 | 0.01817098
666 | 1.861862 | 0.01879147 | 0.001224099 | 1.861862 | 666 | 0.01891588
661 | 1.875946 | 0.01925759 | 0.001305102 | 1.875946 | 661 | 0.01915146
656 | 1.890244 | 0.01945121786 | 0.001351852 | 1.890244 | 656 | 0.01920292
651 | 1.904762 | 0.01996572 | 0.001446276 | 1.904762 | 651 | 0.01978865
647 | 1.916538 | 0.02034388 | 0.001520205 | 1.916538 | 647 | 0.02014285
642 | 1.931464 | 0.02236743 | 0.001866404 | 1.931464 | 642 | 0.02232969
637 | 1.946625 | 0.02371608 | 0.002131329 | 1.946625 | 637 | 0.0238739
633 | 1.958926 | 0.02347221 | 0.00211419 | 1.958926 | 633 | 0.02352141
629 | 1.971383 | 0.02304151 | 0.002063308 | 1.971383 | 629 | 0.0227814
624 | 1.987179 | 0.02346932 | 0.00217508 | 1.987179 | 624 | 0.02319089
620 | 2 | 0.02376702 | 0.002259485 | 2 | 620 | 0.02366728
616 | 2.012987 | 0.02505913 | 0.002544566 | 2.012987 | 616 | 0.02490713
612 | 2.026144 | 0.02564984 | 0.002700909 | 2.026144 | 612 | 0.02571526
608 | 2.039474 | 0.0257353 | 0.00275483 | 2.039474 | 608 | 0.02576447
604 | 2.05298 | 0.02634752 | 0.002925829 | 2.05298 | 604 | 0.02593641
600 | 2.066667 | 0.02699473 | 0.003112424 | 2.066667 | 600 | 0.02689927
596 | 2.080537 | 0.02824009 | 0.003452098 | 2.080537 | 596 | 0.02851874
592 | 2.094595 | 0.02946161 | 0.003808139 | 2.094595 | 592 | 0.02936501
588 | 2.108844 | 0.02872275 | 0.003668942 | 2.108844 | 588 | 0.0285021
585 | 2.119658 | 0.02763971 | 0.003432405 | 2.119658 | 585 | 0.02739557
581 | 2.134251 | 0.0298797 | 0.004066714 | 2.134251 | 581 | 0.02945252
577 | 2.149047 | 0.03272428 | 0.004945746 | 2.149047 | 577 | 0.03273302
574 | 2.160279 | 0.03320141 | 0.005144375 | 2.160279 | 574 | 0.03335545
570 | 2.175439 | 0.03401396 | 0.005475302 | 2.175439 | 570 | 0.03405306
567 | 2.186949 | 0.03359316 | 0.00539733 | 2.186949 | 567 | 0.03369288
563 | 2.202487 | 0.03463391 | 0.005818748 | 2.202487 | 563 | 0.03437496
560 | 2.214286 | 0.03380195 | 0.0056021 | 2.214286 | 560 | 0.03345768
557 | 2.226212 | 0.03324195 | 0.005476536 | 2.226212 | 557 | 0.03321991
553 | 2.242315 | 0.03688851 | 0.006841877 | 2.242315 | 553 | 0.03658345
550 | 2.254545 | 0.03844471 | 0.007512615 | 2.254545 | 550 | 0.03825433
547 | 2.26691 | 0.03868477 | 0.007690396 | 2.26691 | 547 | 0.03899598
544 | 2.279412 | 0.03993148 | 0.008284692 | 2.279412 | 544 | 0.03969572
541 | 2.292052 | 0.04087619 | 0.008777881 | 2.292052 | 541 | 0.04064522
538 | 2.304833 | 0.04152887 | 0.009161764 | 2.304833 | 538 | 0.04165217
535 | 2.317757 | 0.04317253 | 0.01001269 | 2.317757 | 535 | 0.04284175
532 | 2.330827 | 0.04403092 | 0.0105326 | 2.330827 | 532 | 0.04403695
529 | 2.344045 | 0.0453256 | 0.01128805 | 2.344045 | 529 | 0.0454443
526 | 2.357414 | 0.04727923 | 0.0124226 | 2.357414 | 526 | 0.04663639
523 | 2.370937 | 0.04832641 | 0.01312832 | 2.370937 | 523 | 0.04808235
520 | 2.384615 | 0.05121032 | 0.01491254 | 2.384615 | 520 | 0.05151792
517 | 2.398453 | 0.05521817 | 0.01753987 | 2.398453 | 517 | 0.05541414
515 | 2.407767 | 0.05452363 | 0.01723449 | 2.407767 | 515 | 0.05473018
512 | 2.421875 | 0.05299134 | 0.01647074 | 2.421875 | 512 | 0.05277612
510 | 2.431373 | 0.05225359 | 0.01614118 | 2.431373 | 510 | 0.05161348
507 | 2.445759 | 0.05624359 | 0.01892228 | 2.445759 | 507 | 0.0554513
504 | 2.460317 | 0.06126717 | 0.02272155 | 2.460317 | 504 | 0.06121023
502 | 2.47012 | 0.06356977 | 0.02465683 | 2.47012 | 502 | 0.06368663
499 | 2.48497 | 0.06829941 | 0.02880555 | 2.48497 | 499 | 0.06832114
497 | 2.49497 | 0.06969374 | 0.03023556 | 2.49497 | 497 | 0.07000965
494 | 2.510121 | 0.07310978 | 0.03367755 | 2.510121 | 494 | 0.07308662
492 | 2.520325 | 0.07348193 | 0.03429843 | 2.520325 | 492 | 0.07289414
489 | 2.535787 | 0.07648173 | 0.03761327 | 2.535787 | 489 | 0.07583092
487 | 2.546201 | 0.08075367 | 0.04227757 | 2.546201 | 487 | 0.08032488
485 | 2.556701 | 0.08644595 | 0.04884827 | 2.556701 | 485 | 0.08661503
482 | 2.572614 | 0.09474781 | 0.05941385 | 2.572614 | 482 | 0.09526776
480 | 2.583333 | 0.09720169 | 0.0630534 | 2.583333 | 480 | 0.09691268
478 | 2.594142 | 0.0991943 | 0.06621571 | 2.594142 | 478 | 0.09902102
476 | 2.605042 | 0.1047442 | 0.0744542 | 2.605042 | 476 | 0.1037757
474 | 2.616034 | 0.1115553 | 0.08516612 | 2.616034 | 473 | 0.1146803
471 | 2.632696 | 0.1191851 | 0.0984568 | 2.632696 | 471 | 0.1195951
469 | 2.643923 | 0.1248471 | 0.1089569 | 2.643923 | 469 | 0.1246166
467 | 2.655246 | 0.1318509 | 0.1225676 | 2.655246 | 467 | 0.1312959
465 | 2.666667 | 0.1387123 | 0.1368256 | 2.666667 | 465 | 0.138785
463 | 2.678186 | 0.1464547 | 0.1538466 | 2.678186 | 463 | 0.1462986
461 | 2.689805 | 0.1542335 | 0.1721071 | 2.689805 | 461 | 0.1540585
459 | 2.701525 | 0.1626788 | 0.1931434 | 2.701525 | 459 | 0.1625101
457 | 2.713348 | 0.1718599 | 0.2174503 | 2.713348 | 457 | 0.1715985
455 | 2.725275 | 0.181793 | 0.2454567 | 2.725275 | 455 | 0.1815026
453 | 2.737307 | 0.1919455 | 0.2760595 | 2.737307 | 453 | 0.1922409
451 | 2.749446 | 0.2035028 | 0.3130626 | 2.749446 | 451 | 0.2031672
449 | 2.761693 | 0.2143672 | 0.3504833 | 2.761693 | 449 | 0.2136682
447 | 2.774049 | 0.2256046 | 0.3916734 | 2.774049 | 447 | 0.2258414
446 | 2.780269 | 0.2318801 | 0.4156239 | 2.780269 | 446 | 0.2314328
444 | 2.792793 | 0.2458882 | 0.4715771 | 2.792793 | 444 | 0.2456313
442 | 2.80543 | 0.2583517 | 0.5253169 | 2.80543 | 442 | 0.2591556
440 | 2.818182 | 0.2735135 | 0.5941491 | 2.818182 | 440 | 0.2735638
438 | 2.83105 | 0.2876269 | 0.6630621 | 2.83105 | 438 | 0.287314
437 | 2.837529 | 0.2923392 | 0.6881049 | 2.837529 | 437 | 0.292235
435 | 2.850575 | 0.3075505 | 0.7685953 | 2.850575 | 435 | 0.3069988
433 | 2.863741 | 0.3270035042 | 0.8769451 | 2.863741 | 433 | 0.3268368
432 | 2.87037 | 0.3354345 | 0.9270246 | 2.87037 | 432 | 0.3355554
430 | 2.883721 | 0.3527197 | 1.034584 | 2.883721 | 430 | 0.353493
428 | 2.897196 | 0.3693118 | 1.144833 | 2.897196 | 428 | 0.3695368
427 | 2.903981 | 0.3762337 | 1.193722 | 2.903981 | 427 | 0.3759695
425 | 2.917647 | 0.3926225 | 1.312248 | 2.917647 | 425 | 0.392327
424 | 2.924528 | 0.3999616 | 1.368195 | 2.924528 | 424 | 0.3997525
422 | 2.938389 | 0.4212271 | 1.531973 | 2.938389 | 422 | 0.4206404
420 | 2.952381 | 0.4439036 | 1.7176 | 2.952381 | 420 | 0.4438323
419 | 2.959427 | 0.4540422 | 1.805543 | 2.959427 | 419 | 0.454068
417 | 2.973621 | 0.4779649 | 2.020056 | 2.973621 | 417 | 0.4778958
416 | 2.980769 | 0.4887915 | 2.122775 | 2.980769 | 416 | 0.4888452
414 | 2.995169 | 0.5148715 | 2.378156 | 2.995169 | 414 | 0.5147219
413 | 3.002421 | 0.5264536 | 2.498409 | 3.002421 | 413 | 0.5262204
412 | 3.009709 | 0.5390026 | 2.631666 | 3.009709 | 412 | 0.5386395
410 | 3.02439 | 0.5719389 | 2.992092 | 3.02439 | 410 | 0.5714207
409 | 3.031785 | 0.5886613 | 3.185134 | 3.031785 | 409 | 0.5884245
407 | 3.046683 | 0.6268615 | 3.647521 | 3.046683 | 407 | 0.6269752
406 | 3.054187 | 0.6449045 | 3.879557 | 3.054187 | 406 | 0.6450013
405 | 3.061728 | 0.6634505 | 4.126201 | 3.061728 | 405 | 0.6633368
403 | 3.076923 | 0.7051994 | 4.708224 | 3.076923 | 403 | 0.7048787
402 | 3.084577 | 0.725908 | 5.013654 | 3.084577 | 402 | 0.7257847
399 | 3.107769 | 0.8003296 | 6.186362 | 3.107769 | 399 | 0.8003202
398 | 3.115578 | 0.842349 | 6.887496 | 3.115578 | 398 | 0.8423431
397 | 3.123426 | 0.8605542 | 7.224683 | 3.123426 | 397 | 0.8605478
396 | 3.131313 | 0.9005856 | 7.952487 | 3.131313 | 396 | 0.9005823
395 | 3.139241 | 0.9356308 | 8.626969 | 3.139241 | 395 | 0.9356295
394 | 3.147208 | 0.9679878 | 9.280912 | 3.147208 | 394 | 0.9679878
393 | 3.155216 | 1.016673 | 10.29014 | 3.155216 | 393 | 1.016678
392 | 3.163265 | 1.050701 | 11.04661 | 3.163265 | 392 | 1.050706
391 | 3.171355 | 1.103512 | 12.2474 | 3.171355 | 391 | 1.103522
390 | 3.179487 | 1.148421 | 13.33265 | 3.179487 | 390 | 1.148434
389 | 3.187661 | 1.201558 | 14.67013 | 3.187661 | 389 | 1.201576
388 | 3.195876 | 1.258121 | 16.16684 | 3.195876 | 388 | 1.258144
387 | 3.204134 | 1.31338 | 17.70933 | 3.204134 | 387 | 1.313407
386 | 3.212435 | 1.380302 | 19.66151 | 3.212435 | 386 | 1.380335
385 | 3.220779 | 1.441904 | 21.56723 | 3.220779 | 385 | 1.441942
384 | 3.229167 | 1.515349 | 23.94454 | 3.229167 | 384 | 1.515395
383 | 3.237598 | 1.586987 | 26.39929 | 3.237598 | 383 | 1.587039
382 | 3.246073 | 1.666912 | 29.27805 | 3.246073 | 382 | 1.666973
381 | 3.254593 | 1.749973 | 32.43814 | 3.254593 | 381 | 1.750042
380 | 3.263158 | 1.839815 | 36.0433 | 3.263158 | 380 | 1.839894
379 | 3.271768 | 1.936588 | 40.14572 | 3.271768 | 379 | 1.936677
378 | 3.280423 | 2.038358 | 44.71163 | 3.280423 | 378 | 2.038458
377 | 3.289125 | 2.148001 | 49.91485 | 3.289125 | 377 | 2.148114
376 | 3.297872 | 2.263552 | 55.72479 | 3.297872 | 376 | 2.263678
375 | 3.306667 | 2.387643 | 62.33325 | 3.306667 | 375 | 2.387785
374 | 3.315508 | 2.518715 | 69.7362 | 3.315508 | 374 | 2.518873
373 | 3.324397 | 2.659482 | 78.16636 | 3.324397 | 373 | 2.659657
372 | 3.333333 | 2.806865 | 87.53882 | 3.333333 | 372 | 2.807058
371 | 3.342318 | 2.965587 | 98.24646 | 3.342318 | 371 | 2.9658
370 | 3.351351 | 3.136122 | 110.4653 | 3.351351 | 370 | 3.136357
369 | 3.360434 | 3.313315 | 123.9699 | 3.360434 | 369 | 3.313573
368 | 3.369565 | 3.503761 | 139.3852 | 3.369565 | 368 | 3.504044
367 | 3.378747 | 3.703499 | 156.5798 | 3.378747 | 367 | 3.703808
366 | 3.387978 | 3.910015 | 175.4842 | 3.387978 | 366 | 3.910352
365 | 3.39726 | 4.132435 | 197.0923 | 3.39726 | 365 | 4.132802
364 | 3.406593 | 4.365031 | 221.1135 | 3.406593 | 364 | 4.365429
363 | 3.415978 | 4.609044 | 247.8859 | 3.415978 | 363 | 4.609475
362 | 3.425414 | 4.868409 | 278.0996 | 3.425414 | 362 | 4.868876
361 | 3.434903 | 5.146433 | 312.494 | 3.434903 | 361 | 5.146939
360 | 3.444444 | 5.428591 | 349.6332 | 3.444444 | 360 | 5.429136
359 | 3.454039 | 5.773984 | 397.7458 | 3.454039 | 359 | 5.774578
358 | 3.463687 | 6.116621 | 448.8492 | 3.463687 | 358 | 6.117264
357 | 3.473389 | 6.494576 | 508.8721 | 3.473389 | 357 | 6.495275
356 | 3.483146 | 6.895457 | 576.8588 | 3.483146 | 356 | 6.896215
355 | 3.492958 | 7.309428 | 651.8587 | 3.492958 | 355 | 7.310247
354 | 3.502825 | 7.750591 | 737.0663 | 3.502825 | 354 | 7.751475
353 | 3.512748 | 8.247957 | 839.4343 | 3.512748 | 353 | 8.248916
352 | 3.522727 | 8.815632 | 964.4173 | 3.522727 | 352 | 8.816679
351 | 3.532764 | 9.404174 | 1103.749 | 3.532764 | 351 | 9.405311
350 | 3.542857 | 9.987578 | 1252.067 | 3.542857 | 350 | 9.988804
349 | 3.553009 | 11.97957 | 1811.653 | 3.553009 | 349 | 11.98113
348 | 3.563218 | 12.57537 | 2007.827 | 3.563218 | 348 | 12.57703
347 | 3.573487 | 12.89808 | 2124.391 | 3.573487 | 347 | 12.89976
346 | 3.583815 | 10.63259 | 1452.01 | 3.583815 | 346 | 10.63387
345 | 3.594203 | 11.82607 | 1806.701 | 3.594203 | 345 | 11.82755
344 | 3.604651 | 10.64103 | 1471.275 | 3.604651 | 344 | 10.64228
343 | 3.61516 | 11.02609 | 1588.907 | 3.61516 | 343 | 11.02739
342 | 3.625731 | 10.73145 | 1513.937 | 3.625731 | 342 | 10.73268
341 | 3.636364 | 10.61724 | 1490.59 | 3.636364 | 341 | 10.61843
340 | 3.647059 | 10.92279 | 1586.912 | 3.647059 | 340 | 10.92402
339 | 3.657817 | 10.13711 | 1374.904 | 3.657817 | 339 | 10.13818
338 | 3.668639 | 12.5008 | 2103.223 | 3.668639 | 338 | 12.50226
337 | 3.679525 | 12.2172 | 2020.817 | 3.679525 | 337 | 12.2186
336 | 3.690476 | 10.60815 | 1532.653 | 3.690476 | 336 | 10.60924
335 | 3.701493 | 10.36782 | 1472.748 | 3.701493 | 335 | 10.36884
334 | 3.712575 | 10.54164 | 1531.675 | 3.712575 | 334 | 10.54267
333 | 3.723724 | 10.5906 | 1555.235 | 3.723724 | 333 | 10.59162
332 | 3.73494 | 10.33053 | 1488.719 | 3.73494 | 332 | 10.33148
331 | 3.746224 | 10.20817 | 1462.457 | 3.746224 | 331 | 10.20908
330 | 3.757576 | 11.51411 | 1871.874 | 3.757576 | 330 | 11.51523
329 | 3.768997 | 12.23515 | 2126.525 | 3.768997 | 329 | 12.23637
328 | 3.780488 | 11.86482 | 2011.952 | 3.780488 | 328 | 11.86595
327 | 3.792049 | 10.26974 | 1516.586 | 3.792049 | 327 | 10.27056
326 | 3.803681 | 10.63546 | 1636.519 | 3.803681 | 326 | 10.63631776
325 | 3.815385 | 10.00495 | 1457.158 | 3.815385 | 325 | 10.00567
324 | 3.82716 | 10.74916 | 1692.398 | 3.82716 | 324 | 10.74997786
323 | 3.839009 | 11.74199 | 2031.989 | 3.839009 | 323 | 11.74295
322 | 3.850932 | 10.45334 | 1620.473 | 3.850932 | 322 | 10.45405
321 | 3.862928 | 10.36514 | 1603.184 | 3.862928 | 321 | 10.3658
320 | 3.875 | 10.0487 | 1516.223 | 3.875 | 320 | 10.04927
319 | 3.887147 | 10.25704 | 1589.666 | 3.887147 | 319 | 10.25761
318 | 3.899371 | 10.30884 | 1615.88 | 3.899371 | 318 | 10.3094
317 | 3.911672 | 11.40774 | 1991.243 | 3.911672 | 317 | 11.40845
316 | 3.924051 | 16.68251 | 4285.406 | 3.924051 | 316 | 16.64958
315 | 3.936508 | 11.19465 | 1941.974 | 3.936508 | 315 | 11.19526
314 | 3.949045 | 10.39821 | 1686.168 | 3.949045 | 314 | 10.39863
313 | 3.961661 | 13.97435 | 3064.913 | 3.961661 | 313 | 13.97547
312 | 3.974359 | 10.63941 | 1788.008 | 3.974359 | 312 | 10.6398
311 | 3.987138 | 10.16621 | 1643.014 | 3.987138 | 311 | 10.16648
310 | 4 | 11.63336 | 2165.36 | 4 | 310 | 11.63385
309 | 4.012945 | 10.22806 | 1684.663 | 4.012945 | 309 | 10.22826
308 | 4.025974 | 11.83537 | 2270.417 | 4.025974 | 308 | 11.83581
307 | 4.039088 | 11.55327 | 2177.591 | 4.039088 | 307 | 11.55361
306 | 4.052288 | 10.11275 | 1679.342 | 4.052288 | 306 | 10.1128
305 | 4.065574 | 11.08919 | 2032.561 | 4.065574 | 305 | 11.08937
304 | 4.078947 | 10.96099 | 1998.921 | 4.078947 | 304 | 10.96109
303 | 4.092409 | 11.2036 | 2102.197 | 4.092409 | 303 | 11.2037
302 | 4.10596 | 13.77832 | 3200.531 | 4.10596 | 302 | 13.77883
301 | 4.119601 | 10.51092 | 1874.958 | 4.119601 | 301 | 10.51079
300 | 4.133333 | 9.919968 | 1681.208 | 4.133333 | 300 | 9.919684
299 | 4.147157 | 10.87335 | 2033.423 | 4.147157 | 299 | 10.87318
298 | 4.161074 | 11.3603 | 2234.552 | 4.161074 | 298 | 11.36016
297 | 4.175084 | 9.615748 | 1611.746 | 4.175084 | 297 | 9.615245
296 | 4.189189 | 11.2663 | 2227.523 | 4.189189 | 296 | 11.26603
295 | 4.20339 | 10.30603 | 1876.645 | 4.20339 | 295 | 10.30553
294 | 4.217687 | 11.5903 | 2389.669 | 4.217687 | 294 | 11.58997
293 | 4.232082 | 10.36355 | 1923.647 | 4.232082 | 293 | 10.36294
292 | 4.246575 | 13.38401 | 3230.353 | 4.246575 | 292 | 13.38388
291 | 4.261168 | 10.61357 | 2045.41 | 4.261168 | 291 | 10.61288
290 | 4.275862 | 10.32861 | 1950.435 | 4.275862 | 290 | 10.3278
289 | 4.290657 | 10.86663 | 2173.889 | 4.290657 | 289 | 10.86584
288 | 4.305556 | 10.52854 | 2054.921 | 4.305556 | 288 | 10.52763
287 | 4.320557 | 9.920123 | 1837.019 | 4.320557 | 287 | 9.919029
286 | 4.335664 | 12.61856 | 2993.165 | 4.335664 | 286 | 12.61786
285 | 4.350877 | 11.52895 | 2516.131 | 4.350877 | 285 | 11.52799
284 | 4.366197 | 10.63885 | 2157.724 | 4.366197 | 284 | 10.63766
283 | 4.381625 | 11.06185 | 2349.235 | 4.381625 | 283 | 11.06066
282 | 4.397163 | 11.12356 | 2392.395 | 4.397163 | 282 | 11.12229
281 | 4.412811 | 10.86185 | 2297.409 | 4.412811 | 281 | 10.86046
280 | 4.428571 | 11.53254 | 2608.417 | 4.428571 | 280 | 11.53118
279 | 4.444444 | 10.38583 | 2130.675 | 4.444444 | 279 | 10.38418
278 | 4.460432 | 13.10883 | 3418.863 | 4.460432 | 278 | 13.10757
277 | 4.476534 | 11.04216 | 2443.383 | 4.476534 | 277 | 11.04044
276 | 4.492754 | 10.63935 | 2284.839 | 4.492754 | 276 | 10.63747
275 | 4.509091 | 10.07155 | 2062.39 | 4.509091 | 275 | 10.06948
274 | 4.525547 | 10.33346 | 2186.924 | 4.525547 | 274 | 10.33133
273 | 4.542125 | 9.854433 | 2003.463 | 4.542125 | 273 | 9.85212
272 | 4.558824 | 11.10229 | 2561.715 | 4.558824 | 272 | 11.1001
271 | 4.575646 | 10.30875 | 2224.931 | 4.575646 | 271 | 10.30631
270 | 4.592593 | 10.50523 | 2327.701 | 4.592593 | 270 | 10.50273
269 | 4.609665 | 10.55135 | 2365.675 | 4.609665 | 269 | 10.54874
268 | 4.626866 | 10.5649 | 2389.486 | 4.626866 | 268 | 10.56218
267 | 4.644195 | 9.892018 | 2110.526 | 4.644195 | 267 | 9.889068
266 | 4.661654 | 10.14951 | 2238.566 | 4.661654 | 266 | 10.14648
265 | 4.679245 | 10.30549 | 2325.353 | 4.679245 | 265 | 10.30238
264 | 4.69697 | 10.93551 | 2638.235 | 4.69697 | 264 | 10.93239
263 | 4.714829 | 10.22658 | 2324.838 | 4.714829 | 263 | 10.22321
262 | 4.732824 | 10.62191 | 2527.236 | 4.732824 | 262 | 10.61848
261 | 4.750958 | 10.9427 | 2702.785 | 4.750958 | 261 | 10.9392
260 | 4.769231 | 10.24404 | 2386.926 | 4.769231 | 260 | 10.24028
259 | 4.787645 | 10.36466 | 2462.374 | 4.787645 | 259 | 10.36079
258 | 4.806202 | 9.949656 | 2286.758 | 4.806202 | 258 | 9.945572
257 | 4.824903 | 10.50526 | 2569.156 | 4.824903 | 257 | 10.50113
256 | 4.84375 | 10.40172 | 2538.478 | 4.84375 | 256 | 10.39743
255 | 4.862745 | 10.20801 | 2464.027 | 4.862745 | 255 | 10.20354
254 | 4.88189 | 9.602929 | 2197.776 | 4.88189 | 254 | 9.598202
253 | 4.901186 | 10.03927 | 2421.065 | 4.901186 | 253 | 10.03447
252 | 4.920635 | 10.71354 | 2779.129 | 4.920635 | 252 | 10.70871
251 | 4.940239 | 11.29542 | 3113.873 | 4.940239 | 251 | 11.29053
250 | 4.96 | 10.63776 | 2783.967 | 4.96 | 250 | 10.63259