## Sheet1
EK069-3 |  | ALPHA | ALPHA
8240 | 0.1504854 | 0.1598306 | 159.8306 | 8310 | 0.1212427
6980 | 0.1776504 | 0.02515011 | 25.15011 | 6980 | 0.02021023
5990 | 0.2070117 | 0.01422198 | 14.22198 | 5990 | 0.0001196681
5250 | 0.2361905 | 0.01428998 | 14.28998 | 5250 | 0.00983392
4680 | 0.2649573 | 0.01768137 | 17.68137 | 4680 | 0.01989818
4170 | 0.2973621 | 0.0422355 | 42.2355 | 4170 | 0.0398927
3830 | 0.3237598 | 0.02619118429 | 26.19118429 | 3830 | 0.02304192
3520 | 0.3522727 | 0.0207136 | 20.7136 | 3520 | 0.01723866
3250 | 0.3815385 | 0.02928688 | 29.28688 | 3250 | 0.0255797
3020 | 0.410596 | 0.04291773 | 42.91773 | 3020 | 0.04015328
2820 | 0.4397163 | 0.05033208 | 50.33208 | 2820 | 0.04864405
2640 | 0.469697 | 0.05706086 | 57.06086 | 2640 | 0.05570206
2484 | 0.4991948 | 0.05106607 | 51.06607 | 2484 | 0.04801397
2352 | 0.5272109 | 0.06193463 | 61.93463 | 2352 | 0.05882222
2234 | 0.5550582 | 0.0607314 | 60.7314 | 2234 | 0.05622784
2120 | 0.5849057 | 0.0918483 | 91.8483 | 2120 | 0.07970899
2022 | 0.6132542 | 0.1425947 | 142.5947 | 2022 | 0.1255872
1932 | 0.6418219 | 0.2498257 | 249.8257 | 1932 | 0.2352187
1849 | 0.6706328 | 0.4226466 | 422.6466 | 1850 | 0.416731
1771 | 0.7001694 | 0.6277036 | 627.7036 | 1771 | 0.6396872
1700 | 0.7294118 | 0.7686646 | 768.6646 | 1700 | 0.7946644
1632 | 0.7598039 | 0.8219121 | 821.9121 | 1632 | 0.8439588
1571 | 0.7893062 | 0.7983015 | 798.3015 | 1571 | 0.807322
1514 | 0.8190225 | 0.732705 | 732.705 | 1514 | 0.7330853
1463 | 0.8475735 | 0.6548024 | 654.8024 | 1463 | 0.654062
1415 | 0.8763251 | 0.5822102 | 582.2102 | 1415 | 0.5812812
1370 | 0.9051095 | 0.5113169 | 511.3169 | 1370 | 0.5106007
1327 | 0.9344386 | 0.434328423 | 434.328423 | 1327 | 0.4323355
1288 | 0.9627329 | 0.3601139 | 360.1139 | 1288 | 0.3564817
1251 | 0.991207 | 0.3014957 | 301.4957 | 1251 | 0.2948942
1216 | 1.019737 | 0.2591855 | 259.1855 | 1216 | 0.2524004
1184 | 1.047297 | 0.2335276 | 233.5276 | 1184 | 0.2279324
1153 | 1.075455 | 0.2234213 | 223.4213 | 1153 | 0.2185673
1123 | 1.104185 | 0.2248888 | 224.8888 | 1123 | 0.2209073
1095 | 1.13242 | 0.2319873 | 231.9873 | 1095 | 0.229102
1069 | 1.159963 | 0.2403477 | 240.3477 | 1069 | 0.2380199
1043 | 1.188878 | 0.2549789 | 254.9789 | 1043 | 0.2523034
1019 | 1.216879 | 0.2672106 | 267.2106 | 1019 | 0.2641616
997 | 1.243731 | 0.2802488 | 280.2488 | 997 | 0.277854
975 | 1.271795 | 0.3005732 | 300.5732 | 975 | 0.298417
954 | 1.29979 | 0.3196108 | 319.6108 | 954 | 0.3177326
934 | 1.327623 | 0.3369103 | 336.9103 | 934 | 0.3354787
915 | 1.355191 | 0.352418 | 352.418 | 915 | 0.3503524
897 | 1.382386 | 0.3691286 | 369.1286 | 897 | 0.3665769
879 | 1.410694 | 0.389213 | 389.213 | 879 | 0.3865302
862 | 1.438515 | 0.4112519 | 411.2519 | 862 | 0.4083252
846 | 1.465721 | 0.4418555 | 441.8555 | 846 | 0.438197
831 | 1.492178 | 0.4732353 | 473.2353 | 831 | 0.4684949
816 | 1.519608 | 0.5189647 | 518.9647 | 816 | 0.5146681
802 | 1.546135 | 0.579696 | 579.696 | 802 | 0.5736346
788 | 1.573604 | 0.6747728 | 674.7728 | 788 | 0.6574236
775 | 1.6 | 0.8271837 | 827.1837 | 775 | 0.7928017
763 | 1.625164 | 1.06822 | 1068.22 | 763 | 1.052751
751 | 1.651132 | 1.496937 | 1496.937 | 751 | 1.51598
736 | 1.684783 | 2.144955 | 2144.955 | 736 | 2.233759
721 | 1.719834 | 2.372238 | 2372.238 | 721 | 2.472457
712 | 1.741573 | 2.218707 | 2218.707 | 711 | 2.237882
702 | 1.766382 | 1.967017 | 1967.017 | 702 | 1.942319
690 | 1.797101 | 1.664734 | 1664.734 | 690 | 1.659481
681 | 1.820852 | 1.537056 | 1537.056 | 681 | 1.549183
671 | 1.847988 | 1.419147 | 1419.147 | 671 | 1.418205
661 | 1.875946 | 1.168303 | 1168.303 | 661 | 1.169347
652 | 1.90184 | 0.9789855 | 978.9855 | 652 | 0.9656865
644 | 1.925466 | 0.9191885 | 919.1885 | 644 | 0.8938361
636 | 1.949686 | 0.9173128 | 917.3128 | 636 | 0.906514
628 | 1.974522 | 0.9419183 | 941.9183 | 628 | 0.9419799
619 | 2.003231 | 0.9843773 | 984.3773 | 619 | 0.9843396
612 | 2.026144 | 1.019767 | 1019.767 | 612 | 1.018761
604 | 2.05298 | 1.064566 | 1064.566 | 604 | 1.064765
597 | 2.077052 | 1.096031 | 1096.031 | 597 | 1.097861
590 | 2.101695 | 1.121195 | 1121.195 | 590 | 1.123315
583 | 2.12693 | 1.141484 | 1141.484 | 583 | 1.142188
576 | 2.152778 | 1.154398 | 1154.398 | 576 | 1.154701
569 | 2.179262 | 1.164068 | 1164.068 | 569 | 1.164008
563 | 2.202487 | 1.172661 | 1172.661 | 563 | 1.171374
556 | 2.230216 | 1.186474 | 1186.474 | 556 | 1.185565
550 | 2.254545 | 1.197962 | 1197.962 | 550 | 1.197849
545 | 2.275229 | 1.206964 | 1206.964 | 545 | 1.206073
539 | 2.300557 | 1.221488 | 1221.488 | 539 | 1.220509
533 | 2.326454 | 1.238454 | 1238.454 | 533 | 1.237805
528 | 2.348485 | 1.254145 | 1254.145 | 528 | 1.253443
522 | 2.375479 | 1.278861 | 1278.861 | 522 | 1.278215
517 | 2.398453 | 1.297622 | 1297.622 | 517 | 1.296445
512 | 2.421875 | 1.319975 | 1319.975 | 512 | 1.318684
507 | 2.445759 | 1.35113 | 1351.13 | 507 | 1.349673
502 | 2.47012 | 1.390285 | 1390.285 | 502 | 1.388475
498 | 2.48996 | 1.422532 | 1422.532 | 498 | 1.420736
493 | 2.515213 | 1.477854 | 1477.854 | 493 | 1.475863
489 | 2.535787 | 1.53213 | 1532.13 | 489 | 1.530169
484 | 2.561983 | 1.61857 | 1618.57 | 484 | 1.616631
480 | 2.583333 | 1.691154 | 1691.154 | 480 | 1.690659
476 | 2.605042 | 1.775972 | 1775.972 | 476 | 1.774947
472 | 2.627119 | 1.876765 | 1876.765 | 472 | 1.87502
468 | 2.649573 | 1.991077 | 1991.077 | 468 | 1.990476
464 | 2.672414 | 2.121461 | 2121.461 | 464 | 2.122603
460 | 2.695652 | 2.27054 | 2270.54 | 460 | 2.271079
457 | 2.713348 | 2.387365 | 2387.365 | 457 | 2.389251
453 | 2.737307 | 2.565672 | 2565.672 | 453 | 2.56746
450 | 2.755556 | 2.710329 | 2710.329 | 450 | 2.713202
446 | 2.780269 | 2.928758 | 2928.758 | 446 | 2.932759
443 | 2.799097 | 3.101319 | 3101.319 | 443 | 3.107173
440 | 2.818182 | 3.284543073 | 3284.543073 | 440 | 3.290581
436 | 2.844037 | 3.548131 | 3548.131 | 436 | 3.556048
433 | 2.863741 | 3.760574 | 3760.574 | 433 | 3.767838
430 | 2.883721 | 3.986094 | 3986.094 | 430 | 3.994888
427 | 2.903981 | 4.225615 | 4225.615 | 427 | 4.235903
424 | 2.924528 | 4.473575 | 4473.575 | 424 | 4.487973
421 | 2.945368 | 4.73305 | 4733.05 | 421 | 4.746027
421 | 2.945368 | 4.695312 | 4695.312 | 421 | 4.701188
420 | 2.952381 | 4.812276 | 4812.276 | 420 | 4.818348
419 | 2.959427 | 4.947153 | 4947.153 | 419 | 4.953459
418 | 2.966507 | 5.051053 | 5051.053 | 418 | 5.057532
417 | 2.973621 | 5.115245 | 5115.245 | 417 | 5.121819
416 | 2.980769 | 5.182643 | 5182.643 | 416 | 5.189321
415 | 2.987952 | 5.280033 | 5280.033 | 415 | 5.286868
414 | 2.995169 | 5.415399 | 5415.399 | 414 | 5.422462
413 | 3.002421 | 5.544406 | 5544.406 | 413 | 5.551687
412 | 3.009709 | 5.639964 | 5639.964 | 412 | 5.647396
411 | 3.017032 | 5.717336 | 5717.336 | 411 | 5.724885
410 | 3.02439 | 5.816427 | 5816.427 | 410 | 5.82413
409 | 3.031785 | 5.950323 | 5950.323 | 409 | 5.958253
408 | 3.039216 | 6.093203 | 6093.203 | 408 | 6.101371
407 | 3.046683 | 6.205049 | 6205.049 | 407 | 6.213394
406 | 3.054187 | 6.30521 | 6305.21 | 406 | 6.31371
405 | 3.061728 | 6.414066 | 6414.066 | 405 | 6.422737
404 | 3.069307 | 6.552406 | 6552.406 | 404 | 6.561301
403 | 3.076923 | 6.698534 | 6698.534 | 403 | 6.707671
402 | 3.084577 | 6.834868 | 6834.868 | 402 | 6.844223
401 | 3.092269 | 6.954863 | 6954.863 | 401 | 6.964403
400 | 3.1 | 7.093499 | 7093.499 | 400 | 7.103264
399 | 3.107769 | 7.255935 | 7255.935 | 399 | 7.265964
398 | 3.115578 | 7.425095 | 7425.095 | 398 | 7.435403
397 | 3.123426 | 7.588197 | 7588.197 | 397 | 7.598769
396 | 3.131313 | 7.750042 | 7750.042 | 396 | 7.760876
395 | 3.139241 | 7.925852 | 7925.852 | 395 | 7.936975
394 | 3.147208 | 8.122828 | 8122.828 | 394 | 8.134277
393 | 3.155216 | 8.329962 | 8329.962 | 393 | 8.341757
392 | 3.163265 | 8.526828 | 8526.828 | 392 | 8.538944
391 | 3.171355 | 8.727493 | 8727.493 | 391 | 8.739942
390 | 3.179487 | 8.955967 | 8955.967 | 390 | 8.968797
389 | 3.187661 | 9.19652 | 9196.52 | 389 | 9.209757
388 | 3.195876 | 9.436003 | 9436.003 | 388 | 9.44964
387 | 3.204134 | 9.688788 | 9688.788 | 387 | 9.702847
386 | 3.212435 | 9.945914 | 9945.914 | 386 | 9.960404
385 | 3.220779 | 10.21607 | 10216.07 | 385 | 10.23101
384 | 3.229167 | 10.47106 | 10471.06 | 384 | 10.48642
383 | 3.237598 | 10.76208 | 10762.08 | 383 | 10.77794
382 | 3.246073 | 11.05227 | 11052.27 | 382 | 11.06861
381 | 3.254593 | 11.38316 | 11383.16 | 381 | 11.40006
380 | 3.263158 | 11.68129 | 11681.29 | 380 | 11.6987
379 | 3.271768 | 12.03543 | 12035.43 | 379 | 12.05344
378 | 3.280423 | 12.4008 | 12400.8 | 378 | 12.41943
377 | 3.289125 | 12.74361 | 12743.61 | 377 | 12.76281
376 | 3.297872 | 13.15092 | 13150.92 | 376 | 13.17082
375 | 3.306667 | 13.54824 | 13548.24 | 375 | 13.56883
374 | 3.315508 | 13.95386 | 13953.86 | 374 | 13.97515
373 | 3.324397 | 14.43968 | 14439.68 | 373 | 14.4618
372 | 3.333333 | 14.88854 | 14888.54 | 372 | 14.91143
371 | 3.342318 | 15.33752 | 15337.52 | 371 | 15.36118
370 | 3.351351 | 15.86885871 | 15868.85871 | 370 | 15.89344
369 | 3.360434 | 16.37281 | 16372.81 | 369 | 16.39827
368 | 3.369565 | 16.76112 | 16761.12 | 368 | 16.78722
367 | 3.378747 | 17.67452 | 17674.52 | 367 | 17.70228
366 | 3.387978 | 18.27168 | 18271.68 | 366 | 18.30047
365 | 3.39726 | 18.90301 | 18903.01 | 365 | 18.93291596
364 | 3.406593 | 19.33456 | 19334.56 | 364 | 19.36518
363 | 3.415978 | 19.74764 | 19747.64 | 363 | 19.77893
362 | 3.425414 | 19.38484 | 19384.84 | 362 | 19.4153
361 | 3.434903 | 22.34102 | 22341.02 | 361 | 22.37707
360 | 3.444444 | 22.7149 | 22714.9 | 360 | 22.75153
359 | 3.454039 | 22.35081 | 22350.81 | 359 | 22.3866
358 | 3.463687 | 21.38358 | 21383.58 | 358 | 21.41736
357 | 3.473389 | 21.54116 | 21541.16 | 357 | 21.57511
356 | 3.483146 | 23.18302 | 23183.02 | 356 | 23.21999
355 | 3.492958 | 23.35505 | 23355.05 | 355 | 23.39222
354 | 3.502825 | 21.28578 | 21285.78 | 354 | 21.3188
353 | 3.512748 | 24.46631 | 24466.31 | 353 | 24.50525
352 | 3.522727 | 28.478 | 28478 | 352 | 28.52511
351 | 3.532764 | 20.49101 | 20491.01 | 351 | 20.52202
350 | 3.542857 | 20.72362 | 20723.62 | 350 | 20.75491
349 | 3.553009 | 20.42987 | 20429.87 | 349 | 20.46041
348 | 3.563218 | 19.93894 | 19938.94 | 348 | 19.96837
347 | 3.573487 | 20.73018 | 20730.18 | 347 | 20.76096
346 | 3.583815 | 22.01714 | 22017.14 | 346 | 22.05022
345 | 3.594203 | 21.03116 | 21031.16 | 345 | 21.06214
344 | 3.604651 | 24.43903 | 24439.03 | 344 | 24.4764
343 | 3.61516 | 20.8347 | 20834.7 | 343 | 20.86492
342 | 3.625731 | 19.62208 | 19622.08 | 342 | 19.64974
341 | 3.636364 | 21.26391 | 21263.91 | 341 | 21.29453
340 | 3.647059 | 18.83995 | 18839.95 | 340 | 18.86569
339 | 3.657817 | 20.24977 | 20249.77 | 339 | 20.27802
338 | 3.668639 | 19.86475 | 19864.75 | 338 | 19.89203
337 | 3.679525 | 21.91748 | 21917.48 | 337 | 21.94849
336 | 3.690476 | 23.56553 | 23565.53 | 336 | 23.59946
335 | 3.701493 | 21.21389 | 21213.89 | 335 | 21.24307
334 | 3.712575 | 19.73308 | 19733.08 | 334 | 19.75915
333 | 3.723724 | 19.56626 | 19566.26 | 333 | 19.59176
332 | 3.73494 | 24.67326 | 24673.26 | 332 | 24.70834
331 | 3.746224 | 21.75669 | 21756.69 | 331 | 21.78588
330 | 3.757576 | 18.76514 | 18765.14 | 330 | 18.7883
329 | 3.768997 | 21.01835 | 21018.35 | 329 | 21.04557
328 | 3.780488 | 23.52677 | 23526.77 | 328 | 23.55854
327 | 3.792049 | 22.13075 | 22130.75 | 327 | 22.15953
326 | 3.803681 | 20.10773 | 20107.73 | 326 | 20.1323
325 | 3.815385 | 22.92402 | 22924.02 | 325 | 22.95371
324 | 3.82716 | 21.1842 | 21184.2 | 324 | 21.21023
323 | 3.839009 | 23.10503 | 23105.03 | 323 | 23.13444
322 | 3.850932 | 19.3695 | 19369.5 | 322 | 19.39137
321 | 3.862928 | 20.40341 | 20403.41 | 321 | 20.42693
320 | 3.875 | 20.03425 | 20034.25 | 320 | 20.0567
319 | 3.887147 | 21.24754 | 21247.54 | 319 | 21.27196
318 | 3.899371 | 20.99859 | 20998.59 | 318 | 21.02219
317 | 3.911672 | 24.47364 | 24473.64 | 317 | 24.50356
316 | 3.924051 | 18.51767 | 18517.67 | 316 | 18.5357
315 | 3.936508 | 20.91541 | 20915.41 | 315 | 20.93768
314 | 3.949045 | 21.34533 | 21345.33 | 314 | 21.36803
313 | 3.961661 | 22.51913 | 22519.13 | 313 | 22.54368
312 | 3.974359 | 21.01106 | 21011.06 | 312 | 21.03227
311 | 3.987138 | 21.9497 | 21949.7 | 311 | 21.97228
310 | 4 | 26.21028 | 26210.28 | 310 | 26.24071
309 | 4.012945 | 23.27032 | 23270.32 | 309 | 23.29454
308 | 4.025974 | 22.12817 | 22128.17 | 308 | 22.14974
307 | 4.039088 | 20.51165 | 20511.65 | 307 | 20.5296
306 | 4.052288 | 19.95159 | 19951.59 | 306 | 19.96798
305 | 4.065574 | 20.00662 | 20006.62 | 305 | 20.02259
304 | 4.078947 | 21.72394 | 21723.94 | 304 | 21.74271
303 | 4.092409 | 21.80449 | 21804.49 | 303 | 21.82289
302 | 4.10596 | 29.03888 | 29038.88 | 302 | 29.07129
301 | 4.119601 | 21.29235 | 21292.35 | 301 | 21.30863
300 | 4.133333 | 20.37123 | 20371.23 | 300 | 20.38518
299 | 4.147157 | 20.17275 | 20172.75 | 299 | 20.18572
298 | 4.161074 | 20.22165 | 20221.65 | 298 | 20.23411
297 | 4.175084 | 22.56108 | 22561.08 | 297 | 22.57744
296 | 4.189189 | 22.98798051 | 22987.98051 | 296 | 23.00453
295 | 4.20339 | 23.52587 | 23525.87 | 295 | 23.54279
294 | 4.217687 | 23.07262 | 23072.62 | 294 | 23.08799
293 | 4.232082 | 20.53512 | 20535.12 | 293 | 20.54495
292 | 4.246575 | 21.60824 | 21608.24 | 292 | 21.61942
291 | 4.261168 | 22.75363 | 22753.63 | 291 | 22.7663
290 | 4.275862 | 21.64855 | 21648.55 | 290 | 21.65834
289 | 4.290657 | 20.23856 | 20238.56 | 289 | 20.2449
288 | 4.305556 | 23.24405 | 23244.05 | 288 | 23.2554
287 | 4.320557 | 21.71813 | 21718.13 | 287 | 21.72574
286 | 4.335664 | 22.90426 | 22904.26 | 286 | 22.91336
285 | 4.350877 | 20.26759 | 20267.59 | 285 | 20.27078
284 | 4.366197 | 20.92313 | 20923.13 | 284 | 20.92671
283 | 4.381625 | 20.56708 | 20567.08 | 283 | 20.56911
282 | 4.397163 | 22.03454829 | 22034.54829 | 282 | 22.0385
281 | 4.412811 | 19.49976 | 19499.76 | 281 | 19.49791
280 | 4.428571 | 20.41001 | 20410.01 | 280 | 20.40894
279 | 4.444444 | 20.31014 | 20310.14 | 279 | 20.30793
278 | 4.460432 | 19.77597 | 19775.97 | 278 | 19.7717
277 | 4.476534 | 21.17838 | 21178.38 | 277 | 21.17582
276 | 4.492754 | 19.52612 | 19526.12 | 276 | 19.51934
275 | 4.509091 | 21.062 | 21062 | 275 | 21.05707
274 | 4.525547 | 23.02897 | 23028.97 | 274 | 23.02674
273 | 4.542125 | 23.39804 | 23398.04 | 273 | 23.39538
272 | 4.558824 | 19.74775 | 19747.75 | 272 | 19.7369
271 | 4.575646 | 26.10108 | 26101.08 | 271 | 26.10112
270 | 4.592593 | 19.58373 | 19583.73 | 270 | 19.57015
269 | 4.609665 | 22.12142 | 22121.42 | 269 | 22.11148
268 | 4.626866 | 20.80134 | 20801.34 | 268 | 20.78758
267 | 4.644195 | 19.40542 | 19405.42 | 267 | 19.38764
266 | 4.661654 | 20.08739 | 20087.39 | 266 | 20.06953
265 | 4.679245 | 19.42905 | 19429.05 | 265 | 19.40855
264 | 4.69697 | 19.22039 | 19220.39 | 264 | 19.19811
263 | 4.714829 | 19.68831 | 19688.31 | 263 | 19.66542
262 | 4.732824 | 22.79934 | 22799.34 | 262 | 22.78095
261 | 4.750958 | 19.7086 | 19708.6 | 261 | 19.68269
260 | 4.769231 | 24.55884 | 24558.84 | 260 | 24.54069
259 | 4.787645 | 20.1046 | 20104.6 | 259 | 20.07627
258 | 4.806202 | 23.66596 | 23665.96 | 258 | 23.64284
257 | 4.824903 | 20.10819 | 20108.19 | 257 | 20.0765
256 | 4.84375 | 19.88027 | 19880.27 | 256 | 19.84639
255 | 4.862745 | 20.56743 | 20567.43 | 255 | 20.53304
254 | 4.88189 | 22.71627 | 22716.27 | 254 | 22.68423
253 | 4.901186 | 21.14307 | 21143.07 | 253 | 21.10611
252 | 4.920635 | 20.01152 | 20011.52 | 252 | 19.97038
251 | 4.940239 | 24.10043 | 24100.43 | 251 | 24.06524
250 | 4.96 | 21.33793 | 21337.93 | 250 | 21.29534