## Sheet1
EK027-4MAY11 | EV | ALPHA | ALPHANU | EV
4130 | 0.3002421 | 0.09006858 | 0.0007312905 | 0.3002421 | 4130 | 0.06875773
3640 | 0.3406593 | 0.03765301 | 0.0001645281 | 0.3406593 | 3640 | 0.03089346
3240 | 0.382716 | 0.03290025 | 0.0001585447 | 0.382716 | 3240 | 0.03124815
2920 | 0.4246575 | 0.03608501 | 0.0002348179 | 0.4246575 | 2920 | 0.03568037
2650 | 0.4679245 | 0.02774767 | 0.0001685794 | 0.4679245 | 2650 | 0.02798856
2434 | 0.5094495 | -0.001075743 | 3.003443e-07 | 0.5094495 | 2434 | 0.004359565
2222 | 0.5580558 | 0.01050875 | 3.439197e-05 | 0.5580558 | 2221 | 0.01462735
2079 | 0.5964406 | 0.01768856 | 0.0001113063 | 0.5964406 | 2079 | 0.01557932
1944 | 0.6378601 | 0.06113095 | 0.001520454 | 0.6378601 | 1944 | 0.05865309
1825 | 0.6794521 | 0.1241316 | 0.007113478 | 0.6794521 | 1824 | 0.1291108
1716 | 0.7226107 | 0.1798552 | 0.01689098 | 0.7226107 | 1716 | 0.1889934
1621 | 0.7649599 | 0.184862 | 0.01999735 | 0.7649599 | 1621 | 0.193651
1537 | 0.8067664 | 0.1507927 | 0.01479982 | 0.8067664 | 1536 | 0.1540162
1460 | 0.8493151 | 0.1111978 | 0.008919291 | 0.8493151 | 1460 | 0.1069344
1391 | 0.891445 | 0.0805839 | 0.005160428 | 0.891445 | 1391 | 0.07436017
1330 | 0.9323308 | 0.06179504 | 0.003319306 | 0.9323308 | 1330 | 0.05884028
1273 | 0.974077 | 0.05499896 | 0.00287009 | 0.974077 | 1273 | 0.05283693
1221 | 1.015561 | 0.05183342 | 0.00277097 | 1.015561 | 1221 | 0.04929799
1174 | 1.056218 | 0.04481148 | 0.002240195 | 1.056218 | 1174 | 0.04314715
1129 | 1.098317 | 0.04630165 | 0.002586118 | 1.098317 | 1130 | 0.04228898
1089 | 1.138659 | 0.04709588 | 0.002875765 | 1.138659 | 1089 | 0.04441092
1051 | 1.179829 | 0.04817907 | 0.003231133 | 1.179829 | 1051 | 0.04569224
1016 | 1.220472 | 0.05082261 | 0.003847422 | 1.220472 | 1016 | 0.04957405
983 | 1.261445 | 0.05966864668 | 0.005665376 | 1.261445 | 983 | 0.05815421
953 | 1.301154 | 0.06755497 | 0.00772631 | 1.301154 | 953 | 0.06562798
923 | 1.343445 | 0.07244126 | 0.009471351 | 1.343445 | 923 | 0.07211782
897 | 1.382386 | 0.07390464 | 0.01043763 | 1.382386 | 897 | 0.0732624
871 | 1.423651 | 0.07834594 | 0.01244056 | 1.423651 | 871 | 0.07743476
847 | 1.463991 | 0.07544288 | 0.01219868 | 1.463991 | 847 | 0.07450041
825 | 1.50303 | 0.07015137 | 0.01111752 | 1.50303 | 825 | 0.0687975
804 | 1.542289 | 0.06582087 | 0.01030525 | 1.542289 | 804 | 0.06369722
783 | 1.583653 | 0.06783251 | 0.01153973 | 1.583653 | 783 | 0.06544682
764 | 1.623037 | 0.06779612 | 0.01210783 | 1.623037 | 764 | 0.06644617
746 | 1.662198 | 0.06834523 | 0.01290572 | 1.662198 | 746 | 0.06686686
729 | 1.70096 | 0.06915152 | 0.0138354 | 1.70096 | 729 | 0.0672792
713 | 1.73913 | 0.070245 | 0.01492434 | 1.73913 | 713 | 0.06844504
697 | 1.779053 | 0.07512919 | 0.01786468 | 1.779053 | 697 | 0.07333624
683 | 1.81552 | 0.07778927 | 0.01994533 | 1.81552 | 683 | 0.07585194
669 | 1.853513 | 0.08310524 | 0.02372728 | 1.853513 | 669 | 0.08126388
655 | 1.89313 | 0.09226594 | 0.0305101 | 1.89313 | 655 | 0.09044039
642 | 1.931464 | 0.1019445 | 0.03877045 | 1.931464 | 642 | 0.1002741
630 | 1.968254 | 0.1102948 | 0.04712727 | 1.968254 | 630 | 0.1089238
618 | 2.006472 | 0.1195322 | 0.05752232 | 2.006472 | 618 | 0.1184359
607 | 2.042834 | 0.1261513 | 0.06641247 | 2.042834 | 607 | 0.1252516
596 | 2.080537 | 0.1324364 | 0.07592159 | 2.080537 | 596 | 0.1314008
586 | 2.116041 | 0.1342414 | 0.08069029 | 2.116041 | 586 | 0.1329592
576 | 2.152778 | 0.1364208 | 0.08625012 | 2.152778 | 576 | 0.1349625
566 | 2.190813 | 0.1406992 | 0.09501539 | 2.190813 | 566 | 0.139083
557 | 2.226212 | 0.1435331 | 0.1021027 | 2.226212 | 557 | 0.1416983
548 | 2.262774 | 0.1476275 | 0.1115878 | 2.262774 | 548 | 0.1458999
540 | 2.296296 | 0.150287 | 0.1190963 | 2.296296 | 540 | 0.1486248
532 | 2.330827 | 0.1565182 | 0.1330913 | 2.330827 | 532 | 0.1542675
524 | 2.366412 | 0.1646211 | 0.1517581 | 2.366412 | 524 | 0.1626438
516 | 2.403101 | 0.1771428 | 0.1812137 | 2.403101 | 516 | 0.1750266
509 | 2.436149 | 0.1897247 | 0.2136267 | 2.436149 | 509 | 0.186778
502 | 2.47012 | 0.2065368 | 0.2602741 | 2.47012 | 502 | 0.2039034
495 | 2.505051 | 0.2311843 | 0.3353897 | 2.505051 | 495 | 0.2287786
489 | 2.535787 | 0.2562096 | 0.4221011 | 2.535787 | 489 | 0.2528009
482 | 2.572614 | 0.2967454 | 0.582797 | 2.572614 | 482 | 0.2928397
476 | 2.605042 | 0.3389448 | 0.7796282 | 2.605042 | 476 | 0.3350211
470 | 2.638298 | 0.3976773 | 1.100802 | 2.638298 | 470 | 0.3932015
465 | 2.666667 | 0.4543467 | 1.467953 | 2.666667 | 464 | 0.4673048
459 | 2.701525 | 0.5385404 | 2.116677 | 2.701525 | 459 | 0.5351807
454 | 2.731278 | 0.615407 | 2.825248 | 2.731278 | 454 | 0.6126023
448 | 2.767857 | 0.7281409 | 4.061797 | 2.767857 | 448 | 0.7259433
443 | 2.799097 | 0.8311733 | 5.412764 | 2.799097 | 443 | 0.8288442
439 | 2.824601 | 0.9150437 | 6.680332 | 2.824601 | 439 | 0.9141656
434 | 2.857143 | 1.038075 | 8.796735 | 2.857143 | 434 | 1.037359
429 | 2.890443 | 1.171522 | 11.46647 | 2.890443 | 429 | 1.170498
425 | 2.917647 | 1.277743 | 13.89802 | 2.917647 | 425 | 1.278128
421 | 2.945368 | 1.391468 | 16.79676 | 2.945368 | 421 | 1.391605
417 | 2.973621 | 1.513872 | 20.26513 | 2.973621 | 417 | 1.511944
413 | 3.002421 | 1.642333 | 24.31452 | 3.002421 | 413 | 1.641735
409 | 3.031785 | 1.791188 | 29.49028 | 3.031785 | 409 | 1.788942
405 | 3.061728 | 1.962907 | 36.11877 | 3.061728 | 405 | 1.958598
401 | 3.092269 | 2.158529 | 44.55233 | 3.092269 | 401 | 2.155651
398 | 3.115578 | 2.326051 | 52.5189 | 3.115578 | 398 | 2.323968
395 | 3.139241 | 2.526694 | 62.91504 | 3.139241 | 395 | 2.52142
391 | 3.171355 | 2.845734 | 81.44761 | 3.171355 | 391 | 2.843526
388 | 3.195876 | 3.128075 | 99.93881 | 3.195876 | 388 | 3.126248
385 | 3.220779 | 3.459822 | 124.1736 | 3.220779 | 385 | 3.459109
382 | 3.246073 | 3.849532 | 156.1466 | 3.246073 | 382 | 3.850836
379 | 3.271768 | 4.306186 | 198.4954 | 3.271768 | 379 | 4.312037
376 | 3.297872 | 4.851923 | 256.0328 | 3.297872 | 376 | 4.857038
374 | 3.315508 | 5.252982 | 303.3276 | 3.315508 | 374 | 5.266767
373 | 3.324397 | 5.53406 | 338.4647 | 3.324397 | 373 | 5.53743
372 | 3.333333 | 5.726088 | 364.312 | 3.333333 | 372 | 5.729626
371 | 3.342318 | 5.951095 | 395.6301 | 3.342318 | 371 | 5.954833
370 | 3.351351 | 6.234766 | 436.5965 | 3.351351 | 370 | 6.23876
369 | 3.360434 | 6.543427 | 483.5053 | 3.360434 | 369 | 6.547703
368 | 3.369565 | 6.839854 | 531.1795 | 3.369565 | 368 | 6.844396
367 | 3.378747 | 7.123336 | 579.2661 | 3.378747 | 367 | 7.128134
366 | 3.387978 | 7.423478 | 632.5517 | 3.387978 | 366 | 7.428547
365 | 3.39726 | 7.757034 | 694.4628 | 3.39726 | 365 | 7.762406
364 | 3.406593 | 8.114315 | 764.0897 | 3.406593 | 364 | 8.120013
363 | 3.415978 | 8.474777 | 838.0824 | 3.415978 | 363 | 8.480803
362 | 3.425414 | 8.837045 | 916.3056 | 3.425414 | 362 | 8.8434
361 | 3.434903 | 9.225343 | 1004.139 | 3.434903 | 361 | 9.232053
360 | 3.444444 | 9.641995 | 1102.992 | 3.444444 | 360 | 9.649085
359 | 3.454039 | 10.13612 | 1225.738 | 3.454039 | 359 | 10.14366
358 | 3.463687 | 10.60944 | 1350.399 | 3.463687 | 358 | 10.61742
357 | 3.473389 | 11.10883 | 1488.824 | 3.473389 | 357 | 11.11727
356 | 3.483146 | 11.62581 | 1639.795 | 3.483146 | 356 | 11.63473
355 | 3.492958 | 12.17487 | 1808.487 | 3.492958 | 355 | 12.1843
354 | 3.502825 | 12.76304 | 1998.687 | 3.502825 | 354 | 12.77301
353 | 3.512748 | 13.394 | 2213.678 | 3.512748 | 353 | 13.40456
352 | 3.522727 | 14.05111 | 2450.076 | 3.522727 | 352 | 14.06229
351 | 3.532764 | 14.75131 | 2715.755 | 3.532764 | 351 | 14.76314
350 | 3.542857 | 15.5372 | 3030.071 | 3.542857 | 350 | 15.54976
349 | 3.553009 | 16.35799 | 3377.945 | 3.553009 | 349 | 16.37133
348 | 3.563218 | 17.25567 | 3780.493 | 3.563218 | 348 | 17.26985
347 | 3.573487 | 18.26096 | 4258.254 | 3.573487 | 347 | 18.27609
346 | 3.583815 | 19.33935 | 4803.687 | 3.583815 | 346 | 19.35549
345 | 3.594203 | 20.42147 | 5387.398 | 3.594203 | 345 | 20.43864
344 | 3.604651 | 21.82038 | 6186.586 | 3.604651 | 344 | 21.83889
343 | 3.61516 | 23.33592 | 7117.131 | 3.61516 | 343 | 23.35588
342 | 3.625731 | 25.0918 | 8276.657 | 3.625731 | 342 | 25.11345
341 | 3.636364 | 28.19117 | 10508.99 | 3.636364 | 341 | 28.21582
340 | 3.647059 | 27.90348 | 10356.24 | 3.647059 | 340 | 27.92779
339 | 3.657817 | 29.00656 | 11257.36 | 3.657817 | 339 | 29.03191
338 | 3.668639 | 29.51422 | 11723.91 | 3.668639 | 338 | 29.54002
337 | 3.679525 | 42.14697 | 24050.07 | 3.679525 | 337 | 42.1845
336 | 3.690476 | 30.93982 | 13037.68 | 3.690476 | 336 | 30.96692
335 | 3.701493 | 35.39273 | 17162.55 | 3.701493 | 335 | 35.42421
334 | 3.712575 | 32.25126 | 14336.52 | 3.712575 | 334 | 32.27953
333 | 3.723724 | 31.31181 | 13594.75 | 3.723724 | 333 | 31.33911
332 | 3.73494 | 31.95992 | 14248.81 | 3.73494 | 332 | 31.98779
331 | 3.746224 | 33.24812 | 15513.92 | 3.746224 | 331 | 33.2772
330 | 3.757576 | 29.5271 | 12309.97 | 3.757576 | 330 | 29.55245
329 | 3.768997 | 35.03565 | 17437 | 3.768997 | 329 | 35.06635
328 | 3.780488 | 28.0775 | 11267.11 | 3.780488 | 328 | 28.1013
327 | 3.792049 | 36.38495 | 19036.69 | 3.792049 | 327 | 36.41688
326 | 3.803681 | 30.7391 | 13670.69 | 3.803681 | 326 | 30.76539
325 | 3.815385 | 33.8746 | 16704.17 | 3.815385 | 325 | 33.90389
324 | 3.82716 | 29.41434 | 12672.77 | 3.82716 | 324 | 29.43918
323 | 3.839009 | 39.6325 | 23149.49 | 3.839009 | 323 | 39.66762
322 | 3.850932 | 29.12134 | 12576.34 | 3.850932 | 322 | 29.14573
321 | 3.862928 | 29.1217 | 12655.14 | 3.862928 | 321 | 29.14602
320 | 3.875 | 38.08235 | 21776.64 | 3.875 | 320 | 38.11532
319 | 3.887147 | 35.33041 | 18860.77 | 3.887147 | 319 | 35.36067
318 | 3.899371 | 30.3517 | 14007.32 | 3.899371 | 318 | 30.37698
317 | 3.911672 | 30.73211 | 14451.39 | 3.911672 | 317 | 30.75768
316 | 3.924051 | 36.09848 | 20065.36 | 3.924051 | 316 | 36.12925
315 | 3.936508 | 30.82341 | 14722.57 | 3.936508 | 315 | 30.84889
314 | 3.949045 | 32.82581 | 16804.08 | 3.949045 | 314 | 32.85317
313 | 3.961661 | 37.68284 | 22286.51 | 3.961661 | 313 | 37.71484
312 | 3.974359 | 32.41519 | 16597.07 | 3.974359 | 312 | 32.44194
311 | 3.987138 | 31.40526 | 15679.33 | 3.987138 | 311 | 31.43092
310 | 4 | 29.15004 | 13595.6 | 4 | 310 | 29.17338
309 | 4.012945 | 31.65598 | 16137.56 | 4.012945 | 309 | 31.68168
308 | 4.025974 | 32.24031 | 16847.69 | 4.025974 | 308 | 32.26648
307 | 4.039088 | 35.24567 | 20266.47 | 4.039088 | 307 | 35.27475
306 | 4.052288 | 30.94288 | 15722.52 | 4.052288 | 306 | 30.96754
305 | 4.065574 | 30.94632 | 15829.3 | 4.065574 | 305 | 30.97087
304 | 4.078947 | 33.28287 | 18430.53 | 4.078947 | 304 | 33.30961
303 | 4.092409 | 34.13631 | 19516.02 | 4.092409 | 303 | 34.16378
302 | 4.10596 | 29.45538 | 14627.12 | 4.10596 | 302 | 29.47808
301 | 4.119601 | 42.13831 | 30134.54 | 4.119601 | 301 | 42.1742
300 | 4.133333 | 36.62689 | 22919.28 | 4.133333 | 300 | 36.65635
299 | 4.147157 | 30.22528 | 15712.37 | 4.147157 | 299 | 30.24835
298 | 4.161074 | 36.01991 | 22464.46 | 4.161074 | 298 | 36.0485
297 | 4.175084 | 31.78694 | 17612.78 | 4.175084 | 297 | 31.81126
296 | 4.189189 | 36.78474 | 23746.27 | 4.189189 | 296 | 36.81383
295 | 4.20339 | 28.87188 | 14728.19 | 4.20339 | 295 | 28.89303
294 | 4.217687 | 30.88149 | 16964.67 | 4.217687 | 294 | 30.90447
293 | 4.232082 | 33.92233 | 20610.08 | 4.232082 | 293 | 33.94813
292 | 4.246575 | 29.00569 | 15172.05 | 4.246575 | 292 | 29.0265
291 | 4.261168 | 29.16358 | 15443.27 | 4.261168 | 291 | 29.18438
290 | 4.275862 | 29.02373 | 15401.17 | 4.275862 | 290 | 29.04421
289 | 4.290657 | 30.50643 | 17132.88 | 4.290657 | 289 | 30.52821
288 | 4.305556 | 29.25427 | 15864.88 | 4.305556 | 288 | 29.27463
287 | 4.320557 | 34.23755 | 21881.89 | 4.320557 | 287 | 34.26267
286 | 4.335664 | 27.5104 | 14226.74 | 4.335664 | 286 | 27.52869
285 | 4.350877 | 28.91913 | 15831.58 | 4.350877 | 285 | 28.93861
284 | 4.366197 | 29.4412 | 16524.1 | 4.366197 | 284 | 29.46099
283 | 4.381625 | 28.87968 | 16012.36 | 4.381625 | 283 | 28.89872
282 | 4.397163 | 33.87086 | 22181.84 | 4.397163 | 282 | 33.89462
281 | 4.412811 | 27.69422 | 14935.13 | 4.412811 | 281 | 27.71167
280 | 4.428571 | 30.08441 | 17750.49 | 4.428571 | 280 | 30.104
279 | 4.444444 | 28.93449 | 16537.37 | 4.444444 | 279 | 28.95272
278 | 4.460432 | 29.10317 | 16851.34 | 4.460432 | 278 | 29.12134
277 | 4.476534 | 43.76379877 | 38380.79 | 4.476534 | 277 | 43.80624
276 | 4.492754 | 28.1752 | 16023.57 | 4.492754 | 276 | 28.19198
275 | 4.509091 | 27.44609 | 15315.77 | 4.509091 | 275 | 27.4619
274 | 4.525547 | 28.57706 | 16725.43 | 4.525547 | 274 | 28.59375
273 | 4.542125 | 31.98562 | 21107.06 | 4.542125 | 273 | 32.0054
272 | 4.558824 | 28.37177 | 16729.32 | 4.558824 | 272 | 28.38773
271 | 4.575646 | 28.4121 | 16900.96 | 4.575646 | 271 | 28.42783
270 | 4.592593 | 34.99404 | 25828.78 | 4.592593 | 270 | 35.01599
269 | 4.609665 | 43.69448 | 40568.78 | 4.609665 | 269 | 43.72413
268 | 4.626866 | 32.94185 | 23231.1 | 4.626866 | 268 | 32.96121
267 | 4.644195 | 29.50963 | 18782.28 | 4.644195 | 267 | 29.5253
266 | 4.661654 | 27.9276 | 16949.13 | 4.661654 | 266 | 27.94141
265 | 4.679245 | 29.35703 | 18870.18 | 4.679245 | 265 | 29.37193
264 | 4.69697 | 27.72665 | 16960.17 | 4.69697 | 264 | 27.73964
263 | 4.714829 | 27.86949 | 17265.92 | 4.714829 | 263 | 27.88228
262 | 4.732824 | 31.04068 | 21582.57 | 4.732824 | 262 | 31.05627
261 | 4.750958 | 32.28574 | 23527.94 | 4.750958 | 261 | 32.30221
260 | 4.769231 | 31.28863 | 22267.41 | 4.769231 | 260 | 31.30377455
259 | 4.787645 | 29.95665 | 20569.81 | 4.787645 | 259 | 29.97012
258 | 4.806202 | 27.08456 | 16945.23 | 4.806202 | 258 | 27.09483
257 | 4.824903 | 27.42653 | 17511.32 | 4.824903 | 257 | 27.43677
256 | 4.84375 | 27.4476 | 17675.52 | 4.84375 | 256 | 27.45748
255 | 4.862745 | 28.21931 | 18830.24 | 4.862745 | 255 | 28.22955
254 | 4.88189 | 26.61922 | 16887.55 | 4.88189 | 254 | 26.62748
253 | 4.901186 | 28.76704 | 19878.92 | 4.901186 | 253 | 28.77702
252 | 4.920635 | 26.35673 | 16819.97 | 4.920635 | 252 | 26.36391
251 | 4.940239 | 28.26891 | 19503.57 | 4.940239 | 251 | 28.27755
250 | 4.96 | 27.22396 | 18233.33 | 4.96 | 250 | 27.23112