## Sheet1
EK048-3 | EV | ALPHA | ALPHANU | EV
4290 | 0.2890443 | -0.1483677 | 0.00183911 | 0.2890443 | 4290 | -0.1418854
3220 | 0.3850932 | -0.1079896 | 0.001729402 | 0.3850932 | 3220 | -0.1488345
2497 | 0.4965959 | 0.04797923 | 0.000567692 | 0.4965959 | 2497 | 0.05168373
2155 | 0.575406 | -0.07339326 | 0.001783451 | 0.575406 | 2155 | -0.06584882
1848 | 0.6709957 | 0.002300008 | 2.381762e-06 | 0.6709957 | 1848 | 0.002185951
1623 | 0.7640173 | 0.002021344 | 2.38499e-06 | 0.7640173 | 1623 | 0.01125968
1443 | 0.8593209 | 0.02996688 | 0.0006631224 | 0.8593209 | 1443 | 0.03086104
1303 | 0.95165 | 0.04959547 | 0.002227607 | 0.95165 | 1303 | 0.05044215
1186 | 1.045531 | 0.07417174 | 0.006013828 | 1.045531 | 1186 | 0.07786504
1090 | 1.137615 | 0.07718895 | 0.007710821 | 1.137615 | 1090 | 0.07856538
1009 | 1.22894 | 0.0756146559 | 0.008635212 | 1.22894 | 1009 | 0.07621108
939 | 1.320554 | 0.09809237 | 0.01677964 | 1.320554 | 939 | 0.09768591
879 | 1.410694 | 0.1183765 | 0.02788668 | 1.410694 | 879 | 0.1186899
827 | 1.499395 | 0.1285219 | 0.03713525 | 1.499395 | 827 | 0.131231
780 | 1.589744 | 0.14552 | 0.05351794 | 1.589744 | 780 | 0.1478837
739 | 1.677943 | 0.1652744 | 0.07690696 | 1.677943 | 739 | 0.1645667
703 | 1.763869 | 0.1777828 | 0.09833589 | 1.763869 | 703 | 0.1792088
670 | 1.850746 | 0.2003352 | 0.1374701 | 1.850746 | 670 | 0.2000724
641 | 1.934477 | 0.2170511 | 0.1762996 | 1.934477 | 641 | 0.2168651
614 | 2.019544 | 0.2525086 | 0.2600513 | 2.019544 | 614 | 0.2525525
590 | 2.101695 | 0.2839366 | 0.3561082 | 2.101695 | 590 | 0.285229
568 | 2.183099 | 0.3157495 | 0.4751513 | 2.183099 | 568 | 0.3175993
548 | 2.262774 | 0.3447034 | 0.6083778 | 2.262774 | 548 | 0.3450636
529 | 2.344045 | 0.383788 | 0.8093096 | 2.344045 | 529 | 0.3831374
512 | 2.421875 | 0.4242104 | 1.055519 | 2.421875 | 512 | 0.4234529
497 | 2.49497 | 0.4632291 | 1.335741 | 2.49497 | 497 | 0.4617326
482 | 2.572614 | 0.5266 | 1.835317 | 2.572614 | 482 | 0.5258508
469 | 2.643923 | 0.5848837 | 2.391315 | 2.643923 | 469 | 0.5833338
456 | 2.719298 | 0.6717604 | 3.336895 | 2.719298 | 456 | 0.6695612
445 | 2.786517 | 0.7523574 | 4.395131 | 2.786517 | 445 | 0.7463119
434 | 2.857143 | 0.8773641 | 6.283819 | 2.857143 | 434 | 0.8654647
424 | 2.924528 | 1.036562 | 9.189713 | 2.924528 | 424 | 1.02655
415 | 2.987952 | 1.244396 | 13.82499 | 2.987952 | 415 | 1.231605
407 | 3.046683 | 1.502773 | 20.96242 | 3.046683 | 407 | 1.475564
398 | 3.115578 | 1.940263 | 36.5425 | 3.115578 | 398 | 1.909136
391 | 3.171355 | 2.437868 | 59.77374 | 3.171355 | 391 | 2.395921
384 | 3.229167 | 3.193226 | 106.3262 | 3.229167 | 384 | 3.147812
378 | 3.280423 | 4.131339 | 183.6713 | 3.280423 | 378 | 4.077017
371 | 3.342318 | 5.787293 | 374.1506 | 3.342318 | 371 | 5.75165
405 | 3.061728 | 17.11204 | 2744.967 | 3.061728 | 405 | 17.11414
397 | 3.123426 | 20.33162 | 4032.795 | 3.123426 | 397 | 20.33277
389 | 3.187661 | 18.4876 | 3473.002 | 3.187661 | 389 | 18.48922
382 | 3.246073 | 20.89202 | 4599.151 | 3.246073 | 382 | 20.89293
375 | 3.306667 | 21.06677 | 4852.623 | 3.306667 | 375 | 21.06759
368 | 3.369565 | 22.53016 | 5763.368 | 3.369565 | 368 | 22.53052
361 | 3.434903 | 26.09729 | 8035.629 | 3.434903 | 361 | 26.0966
355 | 3.492958 | 28.47047 | 9889.538 | 3.492958 | 355 | 28.46906
349 | 3.553009 | 33.46432 | 14136.97 | 3.553009 | 349 | 33.46146
343 | 3.61516 | 39.94206 | 20850.48 | 3.61516 | 343 | 39.93734
337 | 3.679525 | 56.04029 | 42519.13 | 3.679525 | 337 | 56.031
331 | 3.746224 | 59.88537 | 50330.22 | 3.746224 | 331 | 59.87494
326 | 3.803681 | 60.45453 | 52876.89 | 3.803681 | 326 | 60.44389