## Sheet1
ek049-4 | ev | alpha | alphanu | ev
3600 | 0.3444444 | 0.1604853 | 0.003055689 | 0.3444444 | 3600 | 0.1798803
3010 | 0.4119601 | 0.1280409 | 0.002782323 | 0.4119601 | 3010 | 0.1455835
2580 | 0.4806202 | 0.07701431 | 0.001370083 | 0.4806202 | 2580 | 0.07367841
2265 | 0.5474614 | 0.01419742 | 6.04124e-05 | 0.5474614 | 2265 | 0.01108899
2010 | 0.6169154 | -0.02075368 | 0.0001639235 | 0.6169154 | 2010 | -0.02634996
1810 | 0.6850829 | -0.025068 | 0.0002949345 | 0.6850829 | 1810 | -0.03216084
1648 | 0.7524272 | -0.02866707 | 0.0004652598 | 0.7524272 | 1648 | -0.02674968
1512 | 0.8201058 | -0.02051859 | 0.0002831618 | 0.8201058 | 1512 | -0.01781532
1397 | 0.8876163 | -0.01313054 | 0.0001358362 | 0.8876163 | 1397 | -0.01261164
1299 | 0.9545804 | -0.01960696 | 0.0003503044 | 0.9545804 | 1299 | -0.01763742
1214 | 1.021417 | -0.02572047 | 0.0006901823 | 1.021417 | 1214 | -0.02499974
1140 | 1.087719 | -0.02689921 | 0.0008560771 | 1.087719 | 1140 | -0.02823129
1075 | 1.153488 | -0.02902989 | 0.001121288 | 1.153488 | 1075 | -0.02849081
1017 | 1.219272 | -0.02684212 | 0.001071112 | 1.219272 | 1017 | -0.02596469
965 | 1.284974 | -0.02323598 | 0.0008914785 | 1.284974 | 965 | -0.02337364
918 | 1.350763 | -0.01869278 | 0.0006375375 | 1.350763 | 918 | -0.01928332
876 | 1.415525 | -0.01269686 | 0.000323019 | 1.415525 | 876 | -0.0119758
838 | 1.479714 | -0.006899929 | 0.0001042424 | 1.479714 | 838 | -0.006461465
803 | 1.544209 | 0.003401372 | 2.758803e-05 | 1.544209 | 803 | 0.004868194
771 | 1.608301 | 0.007602824 | 0.0001495149 | 1.608301 | 771 | 0.009478807
742 | 1.671159 | 0.00936096 | 0.0002447239 | 1.671159 | 742 | 0.009805387
715 | 1.734266 | 0.01225874 | 0.0004519838 | 1.734266 | 715 | 0.01235721
690 | 1.797101 | 0.01660711 | 0.0008907043 | 1.797101 | 690 | 0.01697572
667 | 1.85907 | 0.02156101 | 0.001606682 | 1.85907 | 667 | 0.02172531
646 | 1.919505 | 0.02567021 | 0.002427936 | 1.919505 | 646 | 0.02601483
626 | 1.980831 | 0.03418846 | 0.004586208 | 1.980831 | 626 | 0.03440157
608 | 2.039474 | 0.0403528 | 0.006773039 | 2.039474 | 608 | 0.04069887
590 | 2.101695 | 0.05436327 | 0.01305421 | 2.101695 | 590 | 0.05470372
574 | 2.160279 | 0.06421736 | 0.01924529 | 2.160279 | 574 | 0.06450475
559 | 2.218247 | 0.07515791 | 0.02779516 | 2.218247 | 559 | 0.07525805
545 | 2.275229 | 0.08732572 | 0.03947615 | 2.275229 | 545 | 0.08744014
532 | 2.330827 | 0.1011948 | 0.05563357 | 2.330827 | 532 | 0.1009024
519 | 2.38921 | 0.1229183 | 0.08624656 | 2.38921 | 519 | 0.1228108
507 | 2.445759 | 0.1458632 | 0.1272679 | 2.445759 | 507 | 0.1457484
496 | 2.5 | 0.1696123 | 0.179802 | 2.5 | 496 | 0.1691021
486 | 2.55144 | 0.1925067 | 0.2412474 | 2.55144 | 486 | 0.191875
476 | 2.605042 | 0.2257979 | 0.3459947 | 2.605042 | 476 | 0.2248872
466 | 2.660944 | 0.2735997 | 0.5300329 | 2.660944 | 466 | 0.2714394
457 | 2.713348 | 0.3220937 | 0.7637926 | 2.713348 | 457 | 0.3205218
449 | 2.761693 | 0.3739781 | 1.066702 | 2.761693 | 449 | 0.3716803
441 | 2.811791 | 0.4464804 | 1.576054 | 2.811791 | 441 | 0.4413163
433 | 2.863741 | 0.5422945 | 2.411782 | 2.863741 | 433 | 0.5378734
426 | 2.910798 | 0.6482322 | 3.56029 | 2.910798 | 426 | 0.6450615
420 | 2.952381 | 0.7601474 | 5.036634 | 2.952381 | 420 | 0.7534647
413 | 3.002421 | 0.935358 | 7.886766 | 3.002421 | 413 | 0.9254987
407 | 3.046683 | 1.12969 | 11.84605 | 3.046683 | 407 | 1.116797
401 | 3.092269 | 1.403835 | 18.84458 | 3.092269 | 401 | 1.389562
396 | 3.131313 | 1.704519 | 28.48765 | 3.131313 | 396 | 1.688713
390 | 3.179487 | 2.199999 | 48.92817 | 3.179487 | 390 | 2.181576
386 | 3.212435 | 2.604444 | 70.00014 | 3.212435 | 386 | 2.590821
379 | 3.271768 | 3.6725 | 144.3739 | 3.271768 | 379 | 3.658353
412 | 3.009709 | 1.42242 | 18.32757 | 3.009709 | 412 | 1.422773
411 | 3.017032 | 1.298329 | 15.34368 | 3.017032 | 411 | 1.298711
410 | 3.02439 | 1.094295 | 10.95329 | 3.02439 | 410 | 1.094724
409 | 3.031785 | 0.8693658 | 6.947073 | 3.031785 | 409 | 0.8698453
408 | 3.039216 | 0.6964004 | 4.479619 | 3.039216 | 408 | 0.6969188
407 | 3.046683 | 0.6406665 | 3.809944 | 3.046683 | 407 | 0.6411979
406 | 3.054187 | 0.7244089 | 4.895069 | 3.054187 | 406 | 0.7249224
405 | 3.061728 | 0.9428748 | 8.333768 | 3.061728 | 405 | 0.9433402
404 | 3.069307 | 1.232604 | 14.3129 | 3.069307 | 404 | 1.233005
403 | 3.076923 | 1.525011 | 22.01807 | 3.076923 | 403 | 1.525347
402 | 3.084577 | 1.753985 | 29.27138 | 3.084577 | 402 | 1.754268
401 | 3.092269 | 1.870977 | 33.47274 | 3.092269 | 401 | 1.871233
400 | 3.1 | 1.860662 | 33.27043 | 3.1 | 400 | 1.860921
399 | 3.107769 | 1.734165 | 29.04548 | 3.107769 | 399 | 1.734455
398 | 3.115578 | 1.539238 | 22.99793 | 3.115578 | 398 | 1.539573
397 | 3.123426 | 1.353951 | 17.88415 | 3.123426 | 397 | 1.354329
396 | 3.131313 | 1.267688 | 15.75715 | 3.131313 | 396 | 1.268087
395 | 3.139241 | 1.329564 | 17.4208 | 3.139241 | 395 | 1.32995
394 | 3.147208 | 1.547478 | 23.71918 | 3.147208 | 394 | 1.547814
393 | 3.155216 | 1.866255 | 34.6737 | 3.155216 | 393 | 1.866519
392 | 3.163265 | 2.199989 | 48.42976 | 3.163265 | 392 | 2.200175
391 | 3.171355 | 2.46041 | 60.88423 | 3.171355 | 391 | 2.460536
390 | 3.179487 | 2.589569 | 67.79057 | 3.179487 | 390 | 2.589666
389 | 3.187661 | 2.578862 | 67.57725 | 3.187661 | 389 | 2.578963
388 | 3.195876 | 2.46062 | 61.83993 | 3.195876 | 388 | 2.460749
387 | 3.204134 | 2.327195 | 55.60157 | 3.204134 | 387 | 2.327357
386 | 3.212435 | 2.27244 | 53.29096 | 3.212435 | 386 | 2.272615
385 | 3.220779 | 2.369983 | 58.26562 | 3.220779 | 385 | 2.370136
384 | 3.229167 | 2.62524 | 71.86526 | 3.229167 | 384 | 2.625334
383 | 3.237598 | 2.976821 | 92.88621 | 3.237598 | 383 | 2.976832
382 | 3.246073 | 3.335996 | 117.2648 | 3.246073 | 382 | 3.335922
381 | 3.254593 | 3.615131 | 138.4336 | 3.254593 | 381 | 3.61499
380 | 3.263158 | 3.766611 | 151.0698 | 3.263158 | 380 | 3.766434
379 | 3.271768 | 3.795783 | 154.2296 | 3.271768 | 379 | 3.7956
378 | 3.280423 | 3.775323 | 153.3798 | 3.280423 | 378 | 3.775147
377 | 3.289125 | 3.799416 | 156.1689 | 3.289125 | 377 | 3.799235
376 | 3.297872 | 3.94919 | 169.6226 | 3.297872 | 376 | 3.948973
375 | 3.306667 | 4.242549 | 196.8043 | 3.306667 | 375 | 4.242261
374 | 3.315508 | 4.639287 | 236.5934 | 3.315508 | 374 | 4.638903
373 | 3.324397 | 5.042379 | 280.9937 | 3.324397 | 373 | 5.041896
372 | 3.333333 | 5.379509 | 321.5458 | 3.333333 | 372 | 5.378945
371 | 3.342318 | 5.61573 | 352.2963 | 3.342318 | 371 | 5.615108
370 | 3.351351 | 5.775027 | 374.5829 | 3.351351 | 370 | 5.774366
369 | 3.360434 | 5.949599 | 399.7293 | 3.360434 | 369 | 5.948896
368 | 3.369565 | 6.205701 | 437.2496 | 3.369565 | 368 | 6.204935
367 | 3.378747 | 6.568854 | 492.5956 | 3.378747 | 367 | 6.567998
366 | 3.387978 | 7.024009 | 566.3062 | 3.387978 | 366 | 7.023041
365 | 3.39726 | 7.495734 | 648.4642 | 3.39726 | 365 | 7.494648
364 | 3.406593 | 7.932258 | 730.1872 | 3.406593 | 364 | 7.931063
363 | 3.415978 | 8.313199 | 806.4296 | 3.415978 | 363 | 8.31191
362 | 3.425414 | 8.675145 | 883.0386 | 3.425414 | 362 | 8.673765
361 | 3.434903 | 9.072004 | 971.0363 | 3.434903 | 361 | 9.070526
360 | 3.444444 | 9.527493 | 1076.95 | 3.444444 | 360 | 9.525901
359 | 3.454039 | 10.15264 | 1229.738 | 3.454039 | 359 | 10.15089
358 | 3.463687 | 10.73984 | 1383.8 | 3.463687 | 358 | 10.73795
357 | 3.473389 | 11.34145 | 1551.831 | 3.473389 | 357 | 11.33941
356 | 3.483146 | 11.95124 | 1732.884 | 3.483146 | 356 | 11.94904
355 | 3.492958 | 12.57497 | 1929.303 | 3.492958 | 355 | 12.57261
354 | 3.502825 | 13.24656 | 2152.996 | 3.502825 | 354 | 13.24403
353 | 3.512748 | 13.98717 | 2414.091 | 3.512748 | 353 | 13.98446
352 | 3.522727 | 14.80007 | 2718.227 | 3.522727 | 352 | 14.79715
351 | 3.532764 | 15.68988 | 3072.334 | 3.532764 | 351 | 15.68674
350 | 3.542857 | 16.63023 | 3471.394 | 3.542857 | 350 | 16.62685
349 | 3.553009 | 17.68423 | 3947.89 | 3.553009 | 349 | 17.68058
348 | 3.563218 | 18.82627 | 4500.007 | 3.563218 | 348 | 18.82233
347 | 3.573487 | 20.06964 | 5143.556 | 3.573487 | 347 | 20.06538
346 | 3.583815 | 21.47251 | 5921.839 | 3.583815 | 346 | 21.46789
345 | 3.594203 | 23.0551 | 6866.563 | 3.594203 | 345 | 23.05009
344 | 3.604651 | 24.83429 | 8013.641 | 3.604651 | 344 | 24.82882
343 | 3.61516 | 26.77428 | 9368.943 | 3.61516 | 343 | 26.76832
342 | 3.625731 | 29.20494 | 11212.54 | 3.625731 | 342 | 29.19836
341 | 3.636364 | 31.97051 | 13515.55 | 3.636364 | 341 | 31.96323
340 | 3.647059 | 34.91395 | 16213.75 | 3.647059 | 340 | 34.90592
339 | 3.657817 | 38.47875 | 19810.07 | 3.657817 | 339 | 38.46981
338 | 3.668639 | 43.45253723 | 25412.08 | 3.668639 | 338 | 43.44233
337 | 3.679525 | 48.33697 | 31633.15 | 3.679525 | 337 | 48.32552
336 | 3.690476 | 58.42777 | 46494.7 | 3.690476 | 336 | 58.4138
335 | 3.701493 | 61.88491 | 52471.47 | 3.701493 | 335 | 61.87008
334 | 3.712575 | 45.58301 | 28638.91 | 3.712575 | 334 | 45.57228
333 | 3.723724 | 54.14432 | 40650.02 | 3.723724 | 333 | 54.13142
332 | 3.73494 | 64.39557 | 57846.78 | 3.73494 | 332 | 64.3801
331 | 3.746224 | 48.40622 | 32884.38 | 3.746224 | 331 | 48.39476
330 | 3.757576 | 51.64067 | 37652.96 | 3.757576 | 330 | 51.62839
329 | 3.768997 | 52.50476 | 39160.56 | 3.768997 | 329 | 52.49226
328 | 3.780488 | 48.91278 | 34193.25 | 3.780488 | 328 | 48.9012
327 | 3.792049 | 52.63935 | 39844.55 | 3.792049 | 327 | 52.62682
326 | 3.803681 | 48.38206 | 33867.02 | 3.803681 | 326 | 48.37063
325 | 3.815385 | 54.22271 | 42799.54 | 3.815385 | 325 | 54.20978
324 | 3.82716 | 48.88921 | 35008.97 | 3.82716 | 324 | 48.87764
323 | 3.839009 | 50.81456 | 38055.26 | 3.839009 | 323 | 50.80251
322 | 3.850932 | 56.28996 | 46988.71 | 3.850932 | 322 | 56.27655
321 | 3.862928 | 55.76862 | 46410.17 | 3.862928 | 321 | 55.7553
320 | 3.875 | 49.82531 | 37277.21 | 3.875 | 320 | 49.81351
319 | 3.887147 | 50.83643804 | 39049.21 | 3.887147 | 319 | 50.82439
318 | 3.899371 | 49.73508 | 37610.98 | 3.899371 | 318 | 49.72331
317 | 3.911672 | 50.88146 | 39613.57 | 3.911672 | 317 | 50.86941
316 | 3.924051 | 55.72347 | 47812.95 | 3.924051 | 316 | 55.71021
315 | 3.936508 | 46.51367 | 33526.14 | 3.936508 | 315 | 46.50274
314 | 3.949045 | 50.11918 | 39173.47 | 3.949045 | 314 | 50.10734
313 | 3.961661 | 47.54387 | 35476.75 | 3.961661 | 313 | 47.53268
312 | 3.974359 | 52.67831 | 43832.67 | 3.974359 | 312 | 52.66581
311 | 3.987138 | 50.39331 | 40370.9 | 3.987138 | 311 | 50.3814
310 | 4 | 47.96895 | 36816.33 | 4 | 310 | 47.95766
309 | 4.012945 | 50.07525 | 40380.59 | 4.012945 | 309 | 50.06342
308 | 4.025974 | 50.5404 | 41401.8 | 4.025974 | 308 | 50.52846
307 | 4.039088 | 53.0356 | 45888.27 | 4.039088 | 307 | 53.02304
306 | 4.052288 | 49.90861 | 40902.65 | 4.052288 | 306 | 49.89684
305 | 4.065574 | 50.59318 | 42308.5 | 4.065574 | 305 | 50.58123
304 | 4.078947 | 48.11581 | 38518.72 | 4.078947 | 304 | 48.1045
303 | 4.092409 | 49.47244 | 40990.65 | 4.092409 | 303 | 49.46079
302 | 4.10596 | 48.26112 | 39266.69 | 4.10596 | 302 | 48.24978
301 | 4.119601 | 46.30807 | 36393.5 | 4.119601 | 301 | 46.29723
300 | 4.133333 | 49.40367 | 41698.39 | 4.133333 | 300 | 49.39204
299 | 4.147157 | 50.77373 | 44338.3 | 4.147157 | 299 | 50.76176
298 | 4.161074 | 59.9646 | 62258.8 | 4.161074 | 298 | 59.9502
297 | 4.175084 | 52.60797 | 48242.91 | 4.175084 | 297 | 52.59553
296 | 4.189189 | 51.23783 | 46072.46 | 4.189189 | 296 | 51.22576
295 | 4.20339 | 49.72432 | 43685.47 | 4.20339 | 295 | 49.71263
294 | 4.217687 | 54.16639 | 52192.55 | 4.217687 | 294 | 54.15356
293 | 4.232082 | 48.93137 | 42882.78 | 4.232082 | 293 | 48.91989
292 | 4.246575 | 61.02041 | 67147.19 | 4.246575 | 292 | 61.00587
291 | 4.261168 | 46.22789 | 38803.02 | 4.261168 | 291 | 46.21711
290 | 4.275862 | 50.08631 | 45865.43 | 4.275862 | 290 | 50.07455
289 | 4.290657 | 51.49845 | 48824.29 | 4.290657 | 289 | 51.48632
288 | 4.305556 | 46.76214 | 40536.58 | 4.305556 | 288 | 46.75123
287 | 4.320557 | 48.06070203 | 43118.12 | 4.320557 | 287 | 48.04946
286 | 4.335664 | 51.12582 | 49135.1 | 4.335664 | 286 | 51.11381
285 | 4.350877 | 46.73911 | 41353.72 | 4.350877 | 285 | 46.72822
284 | 4.366197 | 48.48947 | 44823.08 | 4.366197 | 284 | 48.47814
283 | 4.381625 | 52.65541 | 53230 | 4.381625 | 283 | 52.64301
282 | 4.397163 | 46.91054 | 42548.67 | 4.397163 | 282 | 46.89961
281 | 4.412811 | 49.45412 | 47625.07 | 4.412811 | 281 | 49.44254
280 | 4.428571 | 53.09271 | 55283.69 | 4.428571 | 280 | 53.08022
279 | 4.444444 | 49.56668 | 48530.49 | 4.444444 | 279 | 49.55509
278 | 4.460432 | 47.15712 | 44243.39 | 4.460432 | 278 | 47.14615
277 | 4.476534 | 52.30314 | 54820.03 | 4.476534 | 277 | 52.29086
276 | 4.492754 | 50.60137 | 51683.25 | 4.492754 | 276 | 50.58953
275 | 4.509091 | 60.09453 | 73425.67 | 4.509091 | 275 | 60.08018
274 | 4.525547 | 49.97784 | 51156.07 | 4.525547 | 274 | 49.96616
273 | 4.542125 | 49.27981 | 50102.13 | 4.542125 | 273 | 49.26832
272 | 4.558824 | 55.17785 | 63275.44 | 4.558824 | 272 | 55.16486
271 | 4.575646 | 48.14014 | 48519.86 | 4.575646 | 271 | 48.12895
270 | 4.592593 | 48.28458 | 49173.68 | 4.592593 | 270 | 48.27335
269 | 4.609665 | 51.54471 | 56455.59 | 4.609665 | 269 | 51.53266
268 | 4.626866 | 53.51218 | 61302.63 | 4.626866 | 268 | 53.49963
267 | 4.644195 | 52.93481 | 60437.1 | 4.644195 | 267 | 52.92242
266 | 4.661654 | 47.17198 | 48355.77 | 4.661654 | 266 | 47.16106
265 | 4.679245 | 56.46829 | 69816.94 | 4.679245 | 265 | 56.455
264 | 4.69697 | 49.50122 | 54058.92 | 4.69697 | 264 | 49.48972
263 | 4.714829 | 53.98003 | 64773.6 | 4.714829 | 263 | 53.96737
262 | 4.732824 | 48.86495 | 53485.46 | 4.732824 | 262 | 48.85362
261 | 4.750958 | 53.23722 | 63972.47 | 4.750958 | 261 | 53.22478
260 | 4.769231 | 47.28334 | 50852.58 | 4.769231 | 260 | 47.27242
259 | 4.787645 | 50.33396 | 58071.9 | 4.787645 | 259 | 50.32227
258 | 4.806202 | 46.96188 | 50944.22 | 4.806202 | 258 | 46.95105
257 | 4.824903 | 49.52533702 | 57099.46 | 4.824903 | 257 | 49.51386
256 | 4.84375 | 59.02105 | 81729.21 | 4.84375 | 256 | 59.00723
255 | 4.862745 | 55.1659 | 71962.19 | 4.862745 | 255 | 55.15297
254 | 4.88189 | 46.84921 | 52309.49 | 4.88189 | 254 | 46.83844
253 | 4.901186 | 57.22155 | 78654.14 | 4.901186 | 253 | 57.20814
252 | 4.920635 | 54.81784 | 72758.91 | 4.920635 | 252 | 54.80506
251 | 4.940239 | 47.67284 | 55467.42 | 4.940239 | 251 | 47.66188
250 | 4.96 | 52.82766 | 68657.2 | 4.96 | 250 | 52.81538