## ek049-4_alpha
Column 1: energy in eV
Column 2: alpha *1e3 in 1/cm, linear interpolation
Column 3: energy in eV
Column 4: alpha *1e3 in 1/cm, spline interpolation
Column 5: lambda in nm
Column 6: alpha *1e3 in 1/cm, linear interpolation
Column 7: lambda in nm
Column 8: alpha *1e3 in 1/cm, spline interpolation
0.3444005 | 0.1604853 | 0.3444005 | 0.1798803 | 3600 | 0.1604853 | 3600 | 0.1798803
0.4119076 | 0.1280409 | 0.4119076 | 0.1455835 | 3010 | 0.1280409 | 3010 | 0.1455835
0.4805589 | 0.07701431 | 0.4805589 | 0.07367841 | 2580 | 0.07701431 | 2580 | 0.07367841
0.5473916 | 0.01419742 | 0.5473916 | 0.01108899 | 2265 | 0.01419742 | 2265 | 0.01108899
0.6168368 | -0.02075368 | 0.6168368 | -0.02634996 | 2010 | -0.02075368 | 2010 | -0.02634996
0.6849955 | -0.025068 | 0.6849955 | -0.03216084 | 1810 | -0.025068 | 1810 | -0.03216084
0.7523312 | -0.02866707 | 0.7523312 | -0.02674968 | 1648 | -0.02866707 | 1648 | -0.02674968
0.8200012 | -0.02051859 | 0.8200012 | -0.01781532 | 1512 | -0.02051859 | 1512 | -0.01781532
0.8875031 | -0.01313054 | 0.8875031 | -0.01261164 | 1397 | -0.01313054 | 1397 | -0.01261164
0.9544587 | -0.01960696 | 0.9544587 | -0.01763742 | 1299 | -0.01960696 | 1299 | -0.01763742
1.021287 | -0.02572047 | 1.021287 | -0.02499974 | 1214 | -0.02572047 | 1214 | -0.02499974
1.087581 | -0.02689921 | 1.087581 | -0.02823129 | 1140 | -0.02689921 | 1140 | -0.02823129
1.153341 | -0.02902989 | 1.153341 | -0.02849081 | 1075 | -0.02902989 | 1075 | -0.02849081
1.219117 | -0.02684212 | 1.219117 | -0.02596469 | 1017 | -0.02684212 | 1017 | -0.02596469
1.28481 | -0.02323598 | 1.28481 | -0.02337364 | 965 | -0.02323598 | 965 | -0.02337364
1.35059 | -0.01869278 | 1.35059 | -0.01928332 | 918 | -0.01869278 | 918 | -0.01928332
1.415345 | -0.01269686 | 1.415345 | -0.0119758 | 876 | -0.01269686 | 876 | -0.0119758
1.479525 | -0.006899929 | 1.479525 | -0.006461465 | 838 | -0.006899929 | 838 | -0.006461465
1.544012 | 0.003401372 | 1.544012 | 0.004868194 | 803 | 0.003401372 | 803 | 0.004868194
1.608096 | 0.007602824 | 1.608096 | 0.009478807 | 771 | 0.007602824 | 771 | 0.009478807
1.670946 | 0.00936096 | 1.670946 | 0.009805387 | 742 | 0.00936096 | 742 | 0.009805387
1.734045 | 0.01225874 | 1.734045 | 0.01235721 | 715 | 0.01225874 | 715 | 0.01235721
1.796872 | 0.01660711 | 1.796872 | 0.01697572 | 690 | 0.01660711 | 690 | 0.01697572
1.858833 | 0.02156101 | 1.858833 | 0.02172531 | 667 | 0.02156101 | 667 | 0.02172531
1.91926 | 0.02567021 | 1.91926 | 0.02601483 | 646 | 0.02567021 | 646 | 0.02601483
1.980578 | 0.03418846 | 1.980578 | 0.03440157 | 626 | 0.03418846 | 626 | 0.03440157
2.039214 | 0.0403528 | 2.039214 | 0.04069887 | 608 | 0.0403528 | 608 | 0.04069887
2.101427 | 0.05436327 | 2.101427 | 0.05470372 | 590 | 0.05436327 | 590 | 0.05470372
2.160003 | 0.06421736 | 2.160003 | 0.06450475 | 574 | 0.06421736 | 574 | 0.06450475
2.217964 | 0.07515791 | 2.217964 | 0.07525805 | 559 | 0.07515791 | 559 | 0.07525805
2.274939 | 0.08732572 | 2.274939 | 0.08744014 | 545 | 0.08732572 | 545 | 0.08744014
2.33053 | 0.1011948 | 2.33053 | 0.1009024 | 532 | 0.1011948 | 532 | 0.1009024
2.388905 | 0.1229183 | 2.388905 | 0.1228108 | 519 | 0.1229183 | 519 | 0.1228108
2.445447 | 0.1458632 | 2.445447 | 0.1457484 | 507 | 0.1458632 | 507 | 0.1457484
2.499681 | 0.1696123 | 2.499681 | 0.1691021 | 496 | 0.1696123 | 496 | 0.1691021
2.551115 | 0.1925067 | 2.551115 | 0.191875 | 486 | 0.1925067 | 486 | 0.191875
2.60471 | 0.2257979 | 2.60471 | 0.2248872 | 476 | 0.2257979 | 476 | 0.2248872
2.660605 | 0.2735997 | 2.660605 | 0.2714394 | 466 | 0.2735997 | 466 | 0.2714394
2.713002 | 0.3220937 | 2.713002 | 0.3205218 | 457 | 0.3220937 | 457 | 0.3205218
2.76134 | 0.3739781 | 2.76134 | 0.3716803 | 449 | 0.3739781 | 449 | 0.3716803
2.811433 | 0.4464804 | 2.811433 | 0.4413163 | 441 | 0.4464804 | 441 | 0.4413163
2.863376 | 0.5422945 | 2.863376 | 0.5378734 | 433 | 0.5422945 | 433 | 0.5378734
2.910427 | 0.6482322 | 2.910427 | 0.6450615 | 426 | 0.6482322 | 426 | 0.6450615
2.952004 | 0.7601474 | 2.952004 | 0.7534647 | 420 | 0.7601474 | 420 | 0.7534647
3.002038 | 0.935358 | 3.002038 | 0.9254987 | 413 | 0.935358 | 413 | 0.9254987
3.046295 | 1.12969 | 3.046295 | 1.116797 | 407 | 1.12969 | 407 | 1.116797
3.091875 | 1.403835 | 3.091875 | 1.389562 | 401 | 1.403835 | 401 | 1.389562
3.130914 | 1.704519 | 3.130914 | 1.688713 | 396 | 1.704519 | 396 | 1.688713
3.179082 | 2.199999 | 3.179082 | 2.181576 | 390 | 2.199999 | 390 | 2.181576
3.212026 | 2.604444 | 3.212026 | 2.590821 | 386 | 2.604444 | 386 | 2.590821
3.271351 | 3.6725 | 3.271351 | 3.658353 | 379 | 3.6725 | 379 | 3.658353
3.009325 | 1.42242 | 3.009325 | 1.422773 | 412 | 1.42242 | 412 | 1.422773
3.016647 | 1.298329 | 3.016647 | 1.298711 | 411 | 1.298329 | 411 | 1.298711
3.024005 | 1.094295 | 3.024005 | 1.094724 | 410 | 1.094295 | 410 | 1.094724
3.031398 | 0.8693658 | 3.031398 | 0.8698453 | 409 | 0.8693658 | 409 | 0.8698453
3.038828 | 0.6964004 | 3.038828 | 0.6969188 | 408 | 0.6964004 | 408 | 0.6969188
3.046295 | 0.6406665 | 3.046295 | 0.6411979 | 407 | 0.6406665 | 407 | 0.6411979
3.053798 | 0.7244089 | 3.053798 | 0.7249224 | 406 | 0.7244089 | 406 | 0.7249224
3.061338 | 0.9428748 | 3.061338 | 0.9433402 | 405 | 0.9428748 | 405 | 0.9433402
3.068916 | 1.232604 | 3.068916 | 1.233005 | 404 | 1.232604 | 404 | 1.233005
3.076531 | 1.525011 | 3.076531 | 1.525347 | 403 | 1.525011 | 403 | 1.525347
3.084184 | 1.753985 | 3.084184 | 1.754268 | 402 | 1.753985 | 402 | 1.754268
3.091875 | 1.870977 | 3.091875 | 1.871233 | 401 | 1.870977 | 401 | 1.871233
3.099604675 | 1.860662 | 3.099604675 | 1.860921 | 400 | 1.860662 | 400 | 1.860921
3.107373 | 1.734165 | 3.107373 | 1.734455 | 399 | 1.734165 | 399 | 1.734455
3.115181 | 1.539238 | 3.115181 | 1.539573 | 398 | 1.539238 | 398 | 1.539573
3.123027 | 1.353951 | 3.123027 | 1.354329 | 397 | 1.353951 | 397 | 1.354329
3.130914 | 1.267688 | 3.130914 | 1.268087 | 396 | 1.267688 | 396 | 1.268087
3.13884 | 1.329564 | 3.13884 | 1.32995 | 395 | 1.329564 | 395 | 1.32995
3.146807 | 1.547478 | 3.146807 | 1.547814 | 394 | 1.547478 | 394 | 1.547814
3.154814 | 1.866255 | 3.154814 | 1.866519 | 393 | 1.866255 | 393 | 1.866519
3.162862 | 2.199989 | 3.162862 | 2.200175 | 392 | 2.199989 | 392 | 2.200175
3.170951 | 2.46041 | 3.170951 | 2.460536 | 391 | 2.46041 | 391 | 2.460536
3.179082 | 2.589569 | 3.179082 | 2.589666 | 390 | 2.589569 | 390 | 2.589666
3.187254 | 2.578862 | 3.187254 | 2.578963 | 389 | 2.578862 | 389 | 2.578963
3.195469 | 2.46062 | 3.195469 | 2.460749 | 388 | 2.46062 | 388 | 2.460749
3.203726 | 2.327195 | 3.203726 | 2.327357 | 387 | 2.327195 | 387 | 2.327357
3.212026 | 2.27244 | 3.212026 | 2.272615 | 386 | 2.27244 | 386 | 2.272615
3.220368 | 2.369983 | 3.220368 | 2.370136 | 385 | 2.369983 | 385 | 2.370136
3.228755 | 2.62524 | 3.228755 | 2.625334 | 384 | 2.62524 | 384 | 2.625334
3.237185 | 2.976821 | 3.237185 | 2.976832 | 383 | 2.976821 | 383 | 2.976832
3.245659 | 3.335996 | 3.245659 | 3.335922 | 382 | 3.335996 | 382 | 3.335922
3.254178 | 3.615131 | 3.254178 | 3.61499 | 381 | 3.615131 | 381 | 3.61499
3.262742 | 3.766611 | 3.262742 | 3.766434 | 380 | 3.766611 | 380 | 3.766434
3.271351 | 3.795783 | 3.271351 | 3.7956 | 379 | 3.795783 | 379 | 3.7956
3.280005 | 3.775323 | 3.280005 | 3.775147 | 378 | 3.775323 | 378 | 3.775147
3.288705 | 3.799416 | 3.288705 | 3.799235 | 377 | 3.799416 | 377 | 3.799235
3.297452 | 3.94919 | 3.297452 | 3.948973 | 376 | 3.94919 | 376 | 3.948973
3.306245 | 4.242549 | 3.306245 | 4.242261 | 375 | 4.242549 | 375 | 4.242261
3.315085 | 4.639287 | 3.315085 | 4.638903 | 374 | 4.639287 | 374 | 4.638903
3.323973 | 5.042379 | 3.323973 | 5.041896 | 373 | 5.042379 | 373 | 5.041896
3.332908 | 5.379509 | 3.332908 | 5.378945 | 372 | 5.379509 | 372 | 5.378945
3.341892 | 5.61573 | 3.341892 | 5.615108 | 371 | 5.61573 | 371 | 5.615108
3.350924 | 5.775027 | 3.350924 | 5.774366 | 370 | 5.775027 | 370 | 5.774366
3.360005 | 5.949599 | 3.360005 | 5.948896 | 369 | 5.949599 | 369 | 5.948896
3.369136 | 6.205701 | 3.369136 | 6.204935 | 368 | 6.205701 | 368 | 6.204935
3.378316 | 6.568854 | 3.378316 | 6.567998 | 367 | 6.568854 | 367 | 6.567998
3.387546 | 7.024009 | 3.387546 | 7.023041 | 366 | 7.024009 | 366 | 7.023041
3.396827 | 7.495734 | 3.396827 | 7.494648 | 365 | 7.495734 | 365 | 7.494648
3.406159 | 7.932258 | 3.406159 | 7.931063 | 364 | 7.932258 | 364 | 7.931063
3.415542 | 8.313199 | 3.415542 | 8.31191 | 363 | 8.313199 | 363 | 8.31191
3.424978 | 8.675145 | 3.424978 | 8.673765 | 362 | 8.675145 | 362 | 8.673765
3.434465 | 9.072004 | 3.434465 | 9.070526 | 361 | 9.072004 | 361 | 9.070526
3.444005 | 9.527493 | 3.444005 | 9.525901 | 360 | 9.527493 | 360 | 9.525901
3.453599 | 10.15264 | 3.453599 | 10.15089 | 359 | 10.15264 | 359 | 10.15089
3.463245 | 10.73984 | 3.463245 | 10.73795 | 358 | 10.73984 | 358 | 10.73795
3.472946 | 11.34145 | 3.472946 | 11.33941 | 357 | 11.34145 | 357 | 11.33941
3.482702 | 11.95124 | 3.482702 | 11.94904 | 356 | 11.95124 | 356 | 11.94904
3.492512 | 12.57497 | 3.492512 | 12.57261 | 355 | 12.57497 | 355 | 12.57261
3.502378 | 13.24656 | 3.502378 | 13.24403 | 354 | 13.24656 | 354 | 13.24403
3.5123 | 13.98717 | 3.5123 | 13.98446 | 353 | 13.98717 | 353 | 13.98446
3.522278 | 14.80007 | 3.522278 | 14.79715 | 352 | 14.80007 | 352 | 14.79715
3.532313 | 15.68988 | 3.532313 | 15.68674 | 351 | 15.68988 | 351 | 15.68674
3.542405 | 16.63023 | 3.542405 | 16.62685 | 350 | 16.63023 | 350 | 16.62685
3.552556 | 17.68423 | 3.552556 | 17.68058 | 349 | 17.68423 | 349 | 17.68058
3.562764 | 18.82627 | 3.562764 | 18.82233 | 348 | 18.82627 | 348 | 18.82233
3.573031 | 20.06964 | 3.573031 | 20.06538 | 347 | 20.06964 | 347 | 20.06538
3.583358 | 21.47251 | 3.583358 | 21.46789 | 346 | 21.47251 | 346 | 21.46789
3.593745 | 23.0551 | 3.593745 | 23.05009 | 345 | 23.0551 | 345 | 23.05009
3.604191 | 24.83429 | 3.604191 | 24.82882 | 344 | 24.83429 | 344 | 24.82882
3.614699 | 26.77428 | 3.614699 | 26.76832 | 343 | 26.77428 | 343 | 26.76832
3.625269 | 29.20494 | 3.625269 | 29.19836 | 342 | 29.20494 | 342 | 29.19836
3.6359 | 31.97051 | 3.6359 | 31.96323 | 341 | 31.97051 | 341 | 31.96323
3.646594 | 34.91395 | 3.646594 | 34.90592 | 340 | 34.91395 | 340 | 34.90592
3.657351 | 38.47875 | 3.657351 | 38.46981 | 339 | 38.47875 | 339 | 38.46981
3.668171 | 43.45253723 | 3.668171 | 43.44233 | 338 | 43.45253723 | 338 | 43.44233
3.679056 | 48.33697 | 3.679056 | 48.32552 | 337 | 48.33697 | 337 | 48.32552
3.690006 | 58.42777 | 3.690006 | 58.4138 | 336 | 58.42777 | 336 | 58.4138
3.701021 | 61.88491 | 3.701021 | 61.87008 | 335 | 61.88491 | 335 | 61.87008
3.712101 | 45.58301 | 3.712101 | 45.57228 | 334 | 45.58301 | 334 | 45.57228
3.723249 | 54.14432 | 3.723249 | 54.13142 | 333 | 54.14432 | 333 | 54.13142
3.734463 | 64.39557 | 3.734463 | 64.3801 | 332 | 64.39557 | 332 | 64.3801
3.745746 | 48.40622 | 3.745746 | 48.39476 | 331 | 48.40622 | 331 | 48.39476
3.757097 | 51.64067 | 3.757097 | 51.62839 | 330 | 51.64067 | 330 | 51.62839
3.768516 | 52.50476 | 3.768516 | 52.49226 | 329 | 52.50476 | 329 | 52.49226
3.780006 | 48.91278 | 3.780006 | 48.9012 | 328 | 48.91278 | 328 | 48.9012
3.791565 | 52.63935 | 3.791565 | 52.62682 | 327 | 52.63935 | 327 | 52.62682
3.803196 | 48.38206 | 3.803196 | 48.37063 | 326 | 48.38206 | 326 | 48.37063
3.814898 | 54.22271 | 3.814898 | 54.20978 | 325 | 54.22271 | 325 | 54.20978
3.826672 | 48.88921 | 3.826672 | 48.87764 | 324 | 48.88921 | 324 | 48.87764
3.83852 | 50.81456 | 3.83852 | 50.80251 | 323 | 50.81456 | 323 | 50.80251
3.850441 | 56.28996 | 3.850441 | 56.27655 | 322 | 56.28996 | 322 | 56.27655
3.862436 | 55.76862 | 3.862436 | 55.7553 | 321 | 55.76862 | 321 | 55.7553
3.874506 | 49.82531 | 3.874506 | 49.81351 | 320 | 49.82531 | 320 | 49.81351
3.886652 | 50.83643804 | 3.886652 | 50.82439 | 319 | 50.83643804 | 319 | 50.82439
3.898874 | 49.73508 | 3.898874 | 49.72331 | 318 | 49.73508 | 318 | 49.72331
3.911173 | 50.88146 | 3.911173 | 50.86941 | 317 | 50.88146 | 317 | 50.86941
3.92355 | 55.72347 | 3.92355 | 55.71021 | 316 | 55.72347 | 316 | 55.71021
3.936006 | 46.51367 | 3.936006 | 46.50274 | 315 | 46.51367 | 315 | 46.50274
3.948541 | 50.11918 | 3.948541 | 50.10734 | 314 | 50.11918 | 314 | 50.10734
3.961156 | 47.54387 | 3.961156 | 47.53268 | 313 | 47.54387 | 313 | 47.53268
3.973852 | 52.67831 | 3.973852 | 52.66581 | 312 | 52.67831 | 312 | 52.66581
3.98663 | 50.39331 | 3.98663 | 50.3814 | 311 | 50.39331 | 311 | 50.3814
3.99949 | 47.96895 | 3.99949 | 47.95766 | 310 | 47.96895 | 310 | 47.95766
4.012433 | 50.07525 | 4.012433 | 50.06342 | 309 | 50.07525 | 309 | 50.06342
4.025461 | 50.5404 | 4.025461 | 50.52846 | 308 | 50.5404 | 308 | 50.52846
4.038573 | 53.0356 | 4.038573 | 53.02304 | 307 | 53.0356 | 307 | 53.02304
4.051771 | 49.90861 | 4.051771 | 49.89684 | 306 | 49.90861 | 306 | 49.89684
4.065055 | 50.59318 | 4.065055 | 50.58123 | 305 | 50.59318 | 305 | 50.58123
4.078427 | 48.11581 | 4.078427 | 48.1045 | 304 | 48.11581 | 304 | 48.1045
4.091887 | 49.47244 | 4.091887 | 49.46079 | 303 | 49.47244 | 303 | 49.46079
4.105437 | 48.26112 | 4.105437 | 48.24978 | 302 | 48.26112 | 302 | 48.24978
4.119076 | 46.30807 | 4.119076 | 46.29723 | 301 | 46.30807 | 301 | 46.29723
4.132806 | 49.40367 | 4.132806 | 49.39204 | 300 | 49.40367 | 300 | 49.39204
4.146628 | 50.77373 | 4.146628 | 50.76176 | 299 | 50.77373 | 299 | 50.76176
4.160543 | 59.9646 | 4.160543 | 59.9502 | 298 | 59.9646 | 298 | 59.9502
4.174552 | 52.60797 | 4.174552 | 52.59553 | 297 | 52.60797 | 297 | 52.59553
4.188655 | 51.23783 | 4.188655 | 51.22576 | 296 | 51.23783 | 296 | 51.22576
4.202854 | 49.72432 | 4.202854 | 49.71263 | 295 | 49.72432 | 295 | 49.71263
4.217149 | 54.16639 | 4.217149 | 54.15356 | 294 | 54.16639 | 294 | 54.15356
4.231542 | 48.93137 | 4.231542 | 48.91989 | 293 | 48.93137 | 293 | 48.91989
4.246034 | 61.02041 | 4.246034 | 61.00587 | 292 | 61.02041 | 292 | 61.00587
4.260625 | 46.22789 | 4.260625 | 46.21711 | 291 | 46.22789 | 291 | 46.21711
4.275317 | 50.08631 | 4.275317 | 50.07455 | 290 | 50.08631 | 290 | 50.07455
4.29011 | 51.49845 | 4.29011 | 51.48632 | 289 | 51.49845 | 289 | 51.48632
4.305006 | 46.76214 | 4.305006 | 46.75123 | 288 | 46.76214 | 288 | 46.75123
4.320007 | 48.06070203 | 4.320007 | 48.04946 | 287 | 48.06070203 | 287 | 48.04946
4.335111 | 51.12582 | 4.335111 | 51.11381 | 286 | 51.12582 | 286 | 51.11381
4.350322 | 46.73911 | 4.350322 | 46.72822 | 285 | 46.73911 | 285 | 46.72822
4.36564 | 48.48947 | 4.36564 | 48.47814 | 284 | 48.48947 | 284 | 48.47814
4.381067 | 52.65541 | 4.381067 | 52.64301 | 283 | 52.65541 | 283 | 52.64301
4.396602 | 46.91054 | 4.396602 | 46.89961 | 282 | 46.91054 | 282 | 46.89961
4.412249 | 49.45412 | 4.412249 | 49.44254 | 281 | 49.45412 | 281 | 49.44254
4.428007 | 53.09271 | 4.428007 | 53.08022 | 280 | 53.09271 | 280 | 53.08022
4.443878 | 49.56668 | 4.443878 | 49.55509 | 279 | 49.56668 | 279 | 49.55509
4.459863 | 47.15712 | 4.459863 | 47.14615 | 278 | 47.15712 | 278 | 47.14615
4.475963 | 52.30314 | 4.475963 | 52.29086 | 277 | 52.30314 | 277 | 52.29086
4.492181 | 50.60137 | 4.492181 | 50.58953 | 276 | 50.60137 | 276 | 50.58953
4.508516 | 60.09453 | 4.508516 | 60.08018 | 275 | 60.09453 | 275 | 60.08018
4.52497 | 49.97784 | 4.52497 | 49.96616 | 274 | 49.97784 | 274 | 49.96616
4.541545 | 49.27981 | 4.541545 | 49.26832 | 273 | 49.27981 | 273 | 49.26832
4.558242 | 55.17785 | 4.558242 | 55.16486 | 272 | 55.17785 | 272 | 55.16486
4.575062 | 48.14014 | 4.575062 | 48.12895 | 271 | 48.14014 | 271 | 48.12895
4.592007 | 48.28458 | 4.592007 | 48.27335 | 270 | 48.28458 | 270 | 48.27335
4.609078 | 51.54471 | 4.609078 | 51.53266 | 269 | 51.54471 | 269 | 51.53266
4.626276 | 53.51218 | 4.626276 | 53.49963 | 268 | 53.51218 | 268 | 53.49963
4.643603 | 52.93481 | 4.643603 | 52.92242 | 267 | 52.93481 | 267 | 52.92242
4.66106 | 47.17198 | 4.66106 | 47.16106 | 266 | 47.17198 | 266 | 47.16106
4.678649 | 56.46829 | 4.678649 | 56.455 | 265 | 56.46829 | 265 | 56.455
4.696371 | 49.50122 | 4.696371 | 49.48972 | 264 | 49.50122 | 264 | 49.48972
4.714228 | 53.98003 | 4.714228 | 53.96737 | 263 | 53.98003 | 263 | 53.96737
4.732221 | 48.86495 | 4.732221 | 48.85362 | 262 | 48.86495 | 262 | 48.85362
4.750352 | 53.23722 | 4.750352 | 53.22478 | 261 | 53.23722 | 261 | 53.22478
4.768623 | 47.28334 | 4.768623 | 47.27242 | 260 | 47.28334 | 260 | 47.27242
4.787034 | 50.33396 | 4.787034 | 50.32227 | 259 | 50.33396 | 259 | 50.32227
4.805589 | 46.96188 | 4.805589 | 46.95105 | 258 | 46.96188 | 258 | 46.95105
4.824287 | 49.52533702 | 4.824287 | 49.51386 | 257 | 49.52533702 | 257 | 49.51386
4.843132 | 59.02105 | 4.843132 | 59.00723 | 256 | 59.02105 | 256 | 59.00723
4.862125 | 55.1659 | 4.862125 | 55.15297 | 255 | 55.1659 | 255 | 55.15297
4.881267 | 46.84921 | 4.881267 | 46.83844 | 254 | 46.84921 | 254 | 46.83844
4.900561 | 57.22155 | 4.900561 | 57.20814 | 253 | 57.22155 | 253 | 57.20814
4.920007 | 54.81784 | 4.920007 | 54.80506 | 252 | 54.81784 | 252 | 54.80506
4.939609 | 47.67284 | 4.939609 | 47.66188 | 251 | 47.67284 | 251 | 47.66188
4.95936748 | 52.82766 | 4.95936748 | 52.81538 | 250 | 52.82766 | 250 | 52.81538