## Sheet1
ek061-4 | ev | alpha
4060 | 0.3054187 | -0.04059334 | -40.59334 | 4060 | -0.04743935
3660 | 0.3387978 | -0.05820485 | -58.20485 | 3660 | -0.05977096
3330 | 0.3723724 | -0.06132867 | -61.32867 | 3330 | -0.06143324
3050 | 0.4065574 | -0.05637807 | -56.37807 | 3050 | -0.05799729
2820 | 0.4397163 | -0.05793057 | -57.93057 | 2820 | -0.05981362
2481 | 0.4997985 | 0.02127168 | 21.27168 | 2481 | 0.02184505
2348 | 0.528109 | 0.01532158 | 15.32158 | 2348 | 0.0157689
2203 | 0.5628688 | 0.0245246 | 24.5246 | 2203 | 0.02465417
2073 | 0.5981669 | 0.0259463 | 25.9463 | 2073 | 0.02757401
1959 | 0.632976 | 0.02678381 | 26.78381 | 1959 | 0.02600004
1857 | 0.6677437 | 0.03466985 | 34.66985 | 1857 | 0.03285033
1764 | 0.7029478 | 0.04435985 | 44.35985 | 1764 | 0.04506198
1681 | 0.7376562 | 0.04944111 | 49.44111 | 1681 | 0.05089634
1605 | 0.7725857 | 0.05214867 | 52.14867 | 1605 | 0.0524573
1537 | 0.8067664 | 0.0500128 | 50.0128 | 1537 | 0.04999279
1473 | 0.8418194 | 0.04946811 | 49.46811 | 1473 | 0.04941622
1415 | 0.8763251 | 0.04891475 | 48.91475 | 1415 | 0.048469
1362 | 0.9104258 | 0.04819576 | 48.19576 | 1362 | 0.04784342
1312 | 0.945122 | 0.04911724 | 49.11724 | 1312 | 0.0490049
1266 | 0.9794629 | 0.05057547 | 50.57547 | 1266 | 0.05018021
1224 | 1.013072 | 0.05301696 | 53.01696 | 1224 | 0.05281555
1183 | 1.048183 | 0.05571167 | 55.71167 | 1183 | 0.05558751572
1146 | 1.082024 | 0.05904082 | 59.04082 | 1146 | 0.05876931
1111 | 1.116112 | 0.06206175 | 62.06175 | 1111 | 0.06201811
1078 | 1.150278 | 0.06702562 | 67.02562 | 1078 | 0.06673849
1048 | 1.183206 | 0.06923279 | 69.23279 | 1048 | 0.06854854
1019 | 1.216879 | 0.07530715 | 75.30715 | 1019 | 0.07491255
991 | 1.251261 | 0.08531206 | 85.31206 | 991 | 0.08469854
965 | 1.284974 | 0.09418263 | 94.18263 | 965 | 0.09413567
941 | 1.317747 | 0.1011905 | 101.1905 | 941 | 0.1023065
917 | 1.352236 | 0.1092434 | 109.2434 | 917 | 0.1094216
895 | 1.385475 | 0.1146232 | 114.6232 | 895 | 0.112763
874 | 1.418764 | 0.1198324 | 119.8324 | 874 | 0.1193933
854 | 1.451991 | 0.1332249701 | 133.2249701 | 854 | 0.1340192
836 | 1.483254 | 0.1459199 | 145.9199 | 836 | 0.1458235
817 | 1.517748 | 0.1511613 | 151.1613 | 817 | 0.1524492
800 | 1.55 | 0.1515705 | 151.5705 | 800 | 0.151918
784 | 1.581633 | 0.1564803 | 156.4803 | 784 | 0.1552336
768 | 1.614583 | 0.1624571 | 162.4571 | 768 | 0.1621773
753 | 1.646746 | 0.1669491 | 166.9491 | 753 | 0.167046
738 | 1.680217 | 0.173692 | 173.692 | 738 | 0.1733328
724 | 1.712707 | 0.1819836 | 181.9836 | 724 | 0.1812716
711 | 1.744023 | 0.1899809 | 189.9809 | 711 | 0.1897366
698 | 1.776504 | 0.1997953 | 199.7953 | 698 | 0.199738
686 | 1.80758 | 0.2092336 | 209.2336 | 686 | 0.2088371
674 | 1.839763 | 0.2203053 | 220.3053 | 674 | 0.2200482
663 | 1.870287 | 0.2307816 | 230.7816 | 663 | 0.2305062
652 | 1.90184 | 0.2434356 | 243.4356 | 652 | 0.2431344
641 | 1.934477 | 0.2579116 | 257.9116 | 641 | 0.257729
631 | 1.965135 | 0.2711404 | 271.1404 | 631 | 0.2706291
621 | 1.996779 | 0.2867924184 | 286.7924184 | 621 | 0.2862403
612 | 2.026144 | 0.3018049 | 301.8049 | 612 | 0.3015547
603 | 2.056385 | 0.3197784 | 319.7784 | 603 | 0.3195385
594 | 2.087542 | 0.339051 | 339.051 | 594 | 0.3389292
585 | 2.119658 | 0.3591067 | 359.1067 | 585 | 0.3592082
577 | 2.149047 | 0.375884 | 375.884 | 577 | 0.3761902
569 | 2.179262 | 0.3933452 | 393.3452 | 569 | 0.3938086
561 | 2.210339 | 0.4092376 | 409.2376 | 561 | 0.4093636
554 | 2.238267 | 0.4194065 | 419.4065 | 554 | 0.4196334
547 | 2.26691 | 0.4312 | 431.2 | 547 | 0.4312296
540 | 2.296296 | 0.4445868 | 444.5868 | 540 | 0.4440269
533 | 2.326454 | 0.4581213 | 458.1213 | 533 | 0.4576584
527 | 2.352941 | 0.4696154 | 469.6154 | 527 | 0.4690604
520 | 2.384615 | 0.4916352 | 491.6352 | 520 | 0.4906275
514 | 2.412451 | 0.5116797 | 511.6797 | 514 | 0.5105589
508 | 2.440945 | 0.5345334087 | 534.5334087 | 508 | 0.5341461
502 | 2.47012 | 0.5630527 | 563.0527 | 502 | 0.5627373
497 | 2.49497 | 0.5869954 | 586.9954 | 497 | 0.5861509
491 | 2.525458 | 0.620867 | 620.867 | 491 | 0.6201283
486 | 2.55144 | 0.6504364 | 650.4364 | 486 | 0.649832
481 | 2.577963 | 0.6863168 | 686.3168 | 481 | 0.6855833
476 | 2.605042 | 0.7258482 | 725.8482 | 476 | 0.7251297
471 | 2.632696 | 0.7683539 | 768.3539 | 471 | 0.7676582
466 | 2.660944 | 0.8165466 | 816.5466 | 466 | 0.8153746
461 | 2.689805 | 0.8736799 | 873.6799 | 461 | 0.8724583
457 | 2.713348 | 0.917539 | 917.539 | 457 | 0.9202147
453 | 2.737307 | 0.9699669 | 969.9669 | 452 | 0.9865949
448 | 2.767857 | 1.0508 | 1050.8 | 448 | 1.043715
444 | 2.792793 | 1.118787 | 1118.787 | 444 | 1.126339
441 | 2.811791 | 1.192295 | 1192.295 | 441 | 1.194456
437 | 2.837529 | 1.265068 | 1265.068 | 437 | 1.258093
432 | 2.87037 | 1.300128 | 1300.128 | 432 | 1.300742
429 | 2.890443 | 1.367895 | 1367.895 | 429 | 1.367181
425 | 2.917647 | 1.507836 | 1507.836 | 425 | 1.507724
422 | 2.938389 | 1.55561 | 1555.61 | 422 | 1.564126
418 | 2.966507 | 1.591526 | 1591.526 | 418 | 1.591032
415 | 2.987952 | 1.660084 | 1660.084 | 415 | 1.647447
412 | 3.009709 | 1.771482 | 1771.482 | 412 | 1.763052
409 | 3.031785 | 1.904013 | 1904.013 | 409 | 1.907236
406 | 3.054187 | 2.05339 | 2053.39 | 406 | 2.054975
403 | 3.076923 | 2.202003 | 2202.003 | 403 | 2.202098
400 | 3.1 | 2.367448 | 2367.448 | 400 | 2.363357
397 | 3.123426 | 2.567337 | 2567.337 | 397 | 2.560678
394 | 3.147208 | 2.815019 | 2815.019 | 394 | 2.809873
391 | 3.171355 | 3.118441 | 3118.441 | 391 | 3.1171
389 | 3.187661 | 3.348331 | 3348.331 | 389 | 3.348695
386 | 3.212435 | 3.742948 | 3742.948 | 386 | 3.750251
384 | 3.229167 | 4.039434 | 4039.434 | 384 | 4.042792
391 | 3.171355 | 3.166849 | 3166.849 | 391 | 3.166973
390 | 3.179487 | 3.225209 | 3225.209 | 390 | 3.22533
389 | 3.187661 | 3.304163 | 3304.163 | 389 | 3.304281
388 | 3.195876 | 3.455009 | 3455.009 | 388 | 3.455131
387 | 3.204134 | 3.636817 | 3636.817 | 387 | 3.636945
386 | 3.212435 | 3.779578 | 3779.578 | 386 | 3.779708
385 | 3.220779 | 3.8817 | 3881.7 | 385 | 3.88183
384 | 3.229167 | 4.005979 | 4005.979 | 384 | 4.006109
383 | 3.237598 | 4.187899 | 4187.899 | 383 | 4.188034
382 | 3.246073 | 4.399433 | 4399.433 | 382 | 4.399575
381 | 3.254593 | 4.587119 | 4587.119 | 381 | 4.587264
380 | 3.263158 | 4.75623 | 4756.23 | 380 | 4.756378
379 | 3.271768 | 4.955884 | 4955.884 | 379 | 4.956037
378 | 3.280423 | 5.206382 | 5206.382 | 378 | 5.206544
377 | 3.289125 | 5.472544 | 5472.544 | 377 | 5.472715
376 | 3.297872 | 5.720985 | 5720.985 | 376 | 5.721164
375 | 3.306667 | 5.978745 | 5978.745 | 375 | 5.978932
374 | 3.315508 | 6.279463 | 6279.463 | 374 | 6.279662
373 | 3.324397 | 6.611529 | 6611.529 | 373 | 6.611742
372 | 3.333333 | 6.954098 | 6954.098 | 372 | 6.954324
371 | 3.342318 | 7.311888 | 7311.888 | 371 | 7.312129
370 | 3.351351 | 7.705774 | 7705.774 | 370 | 7.706032
369 | 3.360434 | 8.130776 | 8130.776 | 369 | 8.131054
368 | 3.369565 | 8.585213 | 8585.213 | 368 | 8.585511
367 | 3.378747 | 9.054577 | 9054.577 | 367 | 9.054897
366 | 3.387978 | 9.569864 | 9569.864 | 366 | 9.570209
365 | 3.39726 | 10.1153 | 10115.3 | 365 | 10.11567
364 | 3.406593 | 10.68453 | 10684.53 | 364 | 10.68493
363 | 3.415978 | 11.3029 | 11302.9 | 363 | 11.30334
362 | 3.425414 | 11.95926 | 11959.26 | 362 | 11.95972
361 | 3.434903 | 12.64614 | 12646.14 | 361 | 12.64664
360 | 3.444444 | 13.42221 | 13422.21 | 360 | 13.42276
359 | 3.454039 | 14.41144 | 14411.44 | 359 | 14.41204
358 | 3.463687 | 15.3138 | 15313.8 | 358 | 15.31446
357 | 3.473389 | 16.24305 | 16243.05 | 357 | 16.24376
356 | 3.483146 | 17.44696 | 17446.96 | 356 | 17.44775
355 | 3.492958 | 18.53191 | 18531.91 | 355 | 18.53276
354 | 3.502825 | 20.19463 | 20194.63 | 354 | 20.19559
353 | 3.512748 | 21.19107 | 21191.07 | 353 | 21.19209
352 | 3.522727 | 22.4782 | 22478.2 | 352 | 22.47929
351 | 3.532764 | 24.97779 | 24977.79 | 351 | 24.97906
350 | 3.542857 | 23.70115 | 23701.15 | 350 | 23.70229
349 | 3.553009 | 27.08562 | 27085.62 | 349 | 27.08702
348 | 3.563218 | 29.58593 | 29585.93 | 348 | 29.58749
347 | 3.573487 | 31.21221 | 31212.21 | 347 | 31.21401
346 | 3.583815 | 25.94874 | 25948.74 | 346 | 25.94996
345 | 3.594203 | 24.6005 | 24600.5 | 345 | 24.60158
344 | 3.604651 | 24.57946 | 24579.46 | 344 | 24.58051
343 | 3.61516 | 24.23137 | 24231.37 | 343 | 24.23236
342 | 3.625731 | 27.12713 | 27127.13 | 342 | 27.12831
341 | 3.636364 | 24.82714 | 24827.14 | 341 | 24.82811
340 | 3.647059 | 26.00092 | 26000.92 | 340 | 26.00195
339 | 3.657817 | 25.21768 | 25217.68 | 339 | 25.21862
338 | 3.668639 | 24.47701 | 24477.01 | 338 | 24.47785
337 | 3.679525 | 29.69451 | 29694.51 | 337 | 29.69576
336 | 3.690476 | 30.44719 | 30447.19 | 336 | 30.4485
335 | 3.701493 | 23.93507 | 23935.07 | 335 | 23.93575
334 | 3.712575 | 29.37225 | 29372.25 | 334 | 29.37336
333 | 3.723724 | 24.4528 | 24452.8 | 333 | 24.45345
332 | 3.73494 | 26.51303 | 26513.03 | 332 | 26.51379
331 | 3.746224 | 26.53158 | 26531.58 | 331 | 26.53231
330 | 3.757576 | 26.27604 | 26276.04 | 330 | 26.27671
329 | 3.768997 | 29.84899 | 29848.99 | 329 | 29.84988
328 | 3.780488 | 26.21897 | 26218.97 | 328 | 26.21953
327 | 3.792049 | 26.45876 | 26458.76 | 327 | 26.45931
326 | 3.803681 | 29.2315 | 29231.5 | 326 | 29.23223
325 | 3.815385 | 25.2054 | 25205.4 | 325 | 25.20574
324 | 3.82716 | 23.88861 | 23888.61 | 324 | 23.8888
323 | 3.839009 | 30.41042 | 30410.42 | 323 | 30.41113
322 | 3.850932 | 34.07229 | 34072.29 | 322 | 34.07636
321 | 3.862928 | 24.39711 | 24397.11 | 321 | 24.39718
320 | 3.875 | 28.11322 | 28113.22 | 320 | 28.11353
319 | 3.887147 | 24.03435 | 24034.35 | 319 | 24.03428
318 | 3.899371 | 28.42241 | 28422.41 | 318 | 28.42261
317 | 3.911672 | 27.03525 | 27035.25 | 317 | 27.03529
316 | 3.924051 | 27.9161 | 27916.1 | 316 | 27.91616
315 | 3.936508 | 25.98813 | 25988.13 | 315 | 25.98797
314 | 3.949045 | 28.03941 | 28039.41 | 314 | 28.03934
313 | 3.961661 | 24.07258 | 24072.58 | 313 | 24.07213
312 | 3.974359 | 22.76867 | 22768.67 | 312 | 22.76805
311 | 3.987138 | 26.58336 | 26583.36 | 311 | 26.58297
310 | 4 | 24.41876 | 24418.76 | 310 | 24.41813
309 | 4.012945 | 25.71567 | 25715.67 | 309 | 25.71507
308 | 4.025974 | 24.44257 | 24442.57 | 308 | 24.44179
307 | 4.039088 | 31.35038 | 31350.38 | 307 | 31.34999
306 | 4.052288 | 24.67056 | 24670.56 | 306 | 24.66964
305 | 4.065574 | 25.69625 | 25696.25 | 305 | 25.69533
304 | 4.078947 | 27.06282 | 27062.82 | 304 | 27.06194
303 | 4.092409 | 24.69744 | 24697.44 | 303 | 24.69627
302 | 4.10596 | 26.32562 | 26325.62 | 302 | 26.32449
301 | 4.119601 | 27.69809 | 27698.09 | 301 | 27.69699
300 | 4.133333 | 24.47983 | 24479.83 | 300 | 24.47838
299 | 4.147157 | 24.01364 | 24013.64 | 299 | 24.01205
298 | 4.161074 | 25.52892 | 25528.92 | 298 | 25.52736
297 | 4.175084 | 24.3115 | 24311.5 | 297 | 24.30975
296 | 4.189189 | 28.22157 | 28221.57 | 296 | 28.22003
295 | 4.20339 | 24.84879 | 24848.79 | 295 | 24.84688
294 | 4.217687 | 24.91024 | 24910.24 | 294 | 24.90823
293 | 4.232082 | 26.718 | 26718 | 293 | 26.71602
292 | 4.246575 | 24.04127 | 24041.27 | 292 | 24.03897
291 | 4.261168 | 31.81629 | 31816.29 | 291 | 31.81469
290 | 4.275862 | 24.3723 | 24372.3 | 290 | 24.36979
289 | 4.290657 | 23.81263 | 23812.63 | 289 | 23.80996
288 | 4.305556 | 25.35922 | 25359.22 | 288 | 25.35655
287 | 4.320557 | 29.83712 | 29837.12 | 287 | 29.8347
286 | 4.335664 | 27.46259 | 27462.59 | 286 | 27.45986
285 | 4.350877 | 26.88806 | 26888.06 | 285 | 26.88514
284 | 4.366197 | 25.58834 | 25588.34 | 284 | 25.58518
283 | 4.381625 | 26.54873 | 26548.73 | 283 | 26.54552
282 | 4.397163 | 26.15797 | 26157.97 | 282 | 26.15459
281 | 4.412811 | 28.49557 | 28495.57 | 281 | 28.49225
280 | 4.428571 | 28.01349 | 28013.49 | 280 | 28.00999
279 | 4.444444 | 28.78592 | 28785.92 | 279 | 28.78233
278 | 4.460432 | 22.8143 | 22814.3 | 278 | 22.81008
277 | 4.476534 | 24.90286 | 24902.86 | 277 | 24.89865
276 | 4.492754 | 24.93976 | 24939.76 | 276 | 24.9354
275 | 4.509091 | 23.81192 | 23811.92 | 275 | 23.80731
274 | 4.525547 | 23.51792 | 23517.92 | 274 | 23.51313
273 | 4.542125 | 23.89654 | 23896.54 | 273 | 23.89161
272 | 4.558824 | 22.76529 | 22765.29 | 272 | 22.7601
271 | 4.575646 | 24.77089 | 24770.89 | 271 | 24.7657
270 | 4.592593 | 34.0119 | 34011.9 | 270 | 34.008
269 | 4.609665 | 28.27997 | 28279.97 | 269 | 28.27471
268 | 4.626866 | 25.97491 | 25974.91 | 268 | 25.96928
267 | 4.644195 | 23.45298 | 23452.98 | 267 | 23.44697
266 | 4.661654 | 23.7248 | 23724.8 | 266 | 23.71862
265 | 4.679245 | 26.24797 | 26247.97 | 265 | 26.2418
264 | 4.69697 | 26.52089 | 26520.89 | 264 | 26.51456
263 | 4.714829 | 26.19118 | 26191.18 | 263 | 26.18462
262 | 4.732824 | 23.51729 | 23517.29 | 262 | 23.51031
261 | 4.750958 | 24.6704 | 24670.4 | 261 | 24.66331
260 | 4.769231 | 25.89094 | 25890.94 | 260 | 25.88375
259 | 4.787645 | 29.43804 | 29438.04 | 259 | 29.43092
258 | 4.806202 | 25.22061 | 25220.61 | 258 | 25.21294
257 | 4.824903 | 24.02623 | 24026.23 | 257 | 24.01825
256 | 4.84375 | 26.61697 | 26616.97 | 256 | 26.60897
255 | 4.862745 | 25.65549 | 25655.49 | 255 | 25.64719
254 | 4.88189 | 22.47024 | 22470.24 | 254 | 22.46146
253 | 4.901186 | 36.38698 | 36386.98 | 253 | 36.37921
252 | 4.920635 | 27.9481 | 27948.1 | 252 | 27.93928
251 | 4.940239 | 28.1363 | 28136.3 | 251 | 28.12728
250 | 4.96 | 26.17303 | 26173.03 | 250 | 26.1636