## Sheet1
ek066-4 may 18 | ev | alpha | alphanu | ev
3030 | 0.4092409 | -0.0104551 | 1.830689e-05 |  | 3040 | -0.04875849
2496 | 0.4967949 | 0.04400462 | 0.0004779151 |  | 2496 | 0.04311444
2172 | 0.5709024 | 0.01978104 | 0.0001275329 |  | 2172 | 0.02220348
1912 | 0.6485356 | 0.03902419 | 0.0006405239 |  | 1912 | 0.03872898
1699 | 0.7298411 | 0.04554343 | 0.001104862 |  | 1699 | 0.05217086
1533 | 0.8088715 | 0.04493368 | 0.001321001 |  | 1533 | 0.04402578
1396 | 0.8882521 | 0.04435818 | 0.001552458 |  | 1396 | 0.04250756
1281 | 0.9679938 | 0.04759539 | 0.002122633 |  | 1281 | 0.04834407
1185 | 1.046414 | 0.05026992 | 0.002767089 |  | 1185 | 0.05062086
1102 | 1.125227 | 0.0476781 | 0.00287818 |  | 1102 | 0.04819373
1031 | 1.202716 | 0.03873622 | 0.002170504 |  | 1031 | 0.03945788
968 | 1.280992 | 0.03938703 | 0.002545653 |  | 968 | 0.03573459
913 | 1.35816 | 0.03815568 | 0.002685469 |  | 913 | 0.03647116
864 | 1.435185 | 0.04797804 | 0.004741338 |  | 864 | 0.04831492
821 | 1.510353 | 0.05200664 | 0.006169851 |  | 821 | 0.05172004
782 | 1.585678 | 0.05660128 | 0.008055311 |  | 782 | 0.05822426
747 | 1.659973 | 0.05355593 | 0.00790346 |  | 747 | 0.05445914
715 | 1.734266 | 0.05331695 | 0.008549915 |  | 715 | 0.05204875
686 | 1.80758 | 0.05290511 | 0.009145139 |  | 686 | 0.05220648
659 | 1.881639 | 0.0566532 | 0.01136374 |  | 659 | 0.056291
635 | 1.952756 | 0.0561841 | 0.01203712 |  | 635 | 0.05607353
613 | 2.022838 | 0.05608564 | 0.0128714 |  | 613 | 0.05553224
592 | 2.094595 | 0.05979559 | 0.01568694 |  | 592 | 0.05955439
573 | 2.164049 | 0.06181842889 | 0.01789658 |  | 573 | 0.06138014
555 | 2.234234 | 0.06696168 | 0.02238258 |  | 555 | 0.06623981
539 | 2.300557 | 0.06825132 | 0.02465403 |  | 539 | 0.06748117
524 | 2.366412 | 0.07154905 | 0.02866742 |  | 524 | 0.07108459
509 | 2.436149 | 0.08601846 | 0.04391281 |  | 509 | 0.08484012
496 | 2.5 | 0.09224112 | 0.05317765 |  | 496 | 0.09160105
484 | 2.561983 | 0.09980425 | 0.06538087 |  | 484 | 0.09871241
472 | 2.627119 | 0.1179871 | 0.09607901 |  | 472 | 0.1162419
461 | 2.689805 | 0.137781 | 0.1373473 |  | 461 | 0.1360515
451 | 2.749446 | 0.1599049 | 0.193292 |  | 451 | 0.1578589
442 | 2.80543 | 0.1851465 | 0.2697926 |  | 442 | 0.1815767
433 | 2.863741 | 0.2280904 | 0.4266598 |  | 433 | 0.2231662
424 | 2.924528 | 0.3006396 | 0.7730438 |  | 424 | 0.2927091461
416 | 2.980769 | 0.3916483 | 1.362853 |  | 416 | 0.3822228
409 | 3.031785 | 0.5066231 | 2.359211 |  | 409 | 0.4937468
402 | 3.084577 | 0.6910016 | 4.543069 |  | 402 | 0.6695059
395 | 3.139241 | 0.9747348 | 9.363152 |  | 395 | 0.9493867
389 | 3.187661 | 1.330158 | 17.97838 |  | 389 | 1.307417
384 | 3.229167 | 1.75341 | 32.05885 |  | 384 | 1.721066
378 | 3.280423 | 2.475988 | 65.97159 |  | 378 | 2.448309
373 | 3.324397 | 3.320345 | 121.8406 |  | 373 | 3.294229
368 | 3.369565 | 4.454139 | 225.2554 |  | 368 | 4.451556
364 | 3.406593 | 5.634925 | 368.4826 |  | 364 | 5.642346
359 | 3.454039 | 7.499854 | 671.0581 |  | 359 | 7.591253
355 | 3.492958 | 9.501442 | 1101.452 |  | 356 | 9.009049
364 | 3.406593 | 5.404022 | 338.9026 |  | 364 | 5.400544
363 | 3.415978 | 5.742107 | 384.7447 |  | 363 | 5.738443
362 | 3.425414 | 6.204555 | 451.6974 |  | 362 | 6.200703
361 | 3.434903 | 6.717207613 | 532.3613 |  | 361 | 6.713158
360 | 3.444444 | 7.220441 | 618.5372 |  | 360 | 7.216188
359 | 3.454039 | 7.73647 | 714.0691 |  | 359 | 7.731995
358 | 3.463687 | 8.128361 | 792.6532 |  | 358 | 8.123668
357 | 3.473389 | 8.505046 | 872.6905 |  | 357 | 8.500129
356 | 3.483146 | 8.931331 | 967.778 |  | 356 | 8.926181
355 | 3.492958 | 9.458646 | 1091.553 |  | 355 | 9.453262
354 | 3.502825 | 10.09421 | 1250.206 |  | 354 | 10.08859
353 | 3.512748 | 10.79178 | 1437.079 |  | 353 | 10.78591
352 | 3.522727 | 11.51125 | 1644.384 |  | 352 | 11.50513
351 | 3.532764 | 12.23666 | 1868.765 |  | 351 | 12.23027
350 | 3.542857 | 12.98507 | 2116.391 |  | 350 | 12.97842
349 | 3.553009 | 13.81744 | 2410.171 |  | 349 | 13.81052
348 | 3.563218 | 14.77352 | 2771.103 |  | 348 | 14.76632
347 | 3.573487 | 15.87809 | 3219.445 |  | 347 | 15.87062
346 | 3.583815 | 17.11316 | 3761.419 |  | 346 | 17.10541
345 | 3.594203 | 18.49798 | 4420.319 |  | 345 | 18.48994
344 | 3.604651 | 20.06292 | 5230.157 |  | 344 | 20.05459
343 | 3.61516 | 21.83312 | 6229.984 |  | 343 | 21.82452
342 | 3.625731 | 23.91025 | 7515.529 |  | 342 | 23.90137
341 | 3.636364 | 26.38866 | 9208.086 |  | 341 | 26.3795
340 | 3.647059 | 29.30911 | 11425.91 |  | 340 | 29.29969
339 | 3.657817 | 32.77663 | 14373.83 |  | 339 | 32.76696
338 | 3.668639 | 36.71836 | 18145.81 |  | 338 | 36.70846
337 | 3.679525 | 41.11739 | 22889.41 |  | 337 | 41.10727
336 | 3.690476 | 45.1508 | 27764.88 |  | 336 | 45.14043
335 | 3.701493 | 48.2693 | 31922.41 |  | 335 | 48.25861
334 | 3.712575 | 49.74489 | 34107.3 |  | 334 | 49.73377
333 | 3.723724 | 53.07181 | 39055.54 |  | 333 | 53.06037
332 | 3.73494 | 58.52838 | 47785.96 |  | 332 | 58.51671
331 | 3.746224 | 52.99162 | 39409.58 |  | 331 | 52.97911
330 | 3.757576 | 57.51997 | 46714.61 |  | 330 | 57.50714
329 | 3.768997 | 54.50765 | 42205.25 |  | 329 | 54.49409
328 | 3.780488 | 57.89388 | 47902.81 |  | 328 | 57.87991
327 | 3.792049 | 53.24243 | 40762.77 |  | 327 | 53.22762
326 | 3.803681 | 52.84904 | 40409.39 |  | 326 | 52.83358
325 | 3.815385 | 52.83096 | 40630.64 |  | 325 | 52.81485
324 | 3.82716 | 56.65328 | 47011.43 |  | 324 | 56.63673
323 | 3.839009 | 56.41355 | 46903.49 |  | 323 | 56.39629
322 | 3.850932 | 59.30935 | 52164.85 |  | 322 | 59.29154
321 | 3.862928 | 54.64735 | 44562.71 |  | 321 | 54.62858
320 | 3.875 | 52.73603 | 41759.79 |  | 320 | 52.71642
319 | 3.887147 | 52.93819 | 42344.81 |  | 319 | 52.91782
318 | 3.899371 | 60.05959 | 54847.12 |  | 318 | 60.03881
317 | 3.911672 | 52.1009 | 41535.1 |  | 317 | 52.07889
316 | 3.924051 | 56.58363 | 49300.44 |  | 316 | 56.56102
315 | 3.936508 | 55.03841 | 46941.19 |  | 315 | 55.01488
314 | 3.949045 | 64.80957 | 65503.18 |  | 314 | 64.78562
313 | 3.961661 | 54.0953 | 45927.59 |  | 313 | 54.06992
312 | 3.974359 | 54.18246 | 46371.55 |  | 312 | 54.15615
311 | 3.987138 | 53.80812 | 46027.58 |  | 311 | 53.78083
310 | 4 | 58.99155 | 55680.04 |  | 310 | 58.96356
309 | 4.012945 | 54.74409 | 48261.5 |  | 309 | 54.71485
308 | 4.025974 | 56.41007 | 51576.89 |  | 308 | 56.37989
307 | 4.039088 | 58.94682 | 56687.51 |  | 307 | 58.91569
306 | 4.052288 | 52.38737 | 45066.49 |  | 306 | 52.35481
305 | 4.065574 | 57.1826 | 54046.99 |  | 305 | 57.14915
304 | 4.078947 | 54.32964 | 49110 |  | 304 | 54.29487
303 | 4.092409 | 57.79427 | 55940.66 |  | 303 | 57.75847
302 | 4.10596 | 56.23578 | 53315.68 |  | 302 | 56.19866
301 | 4.119601 | 55.53167 | 52334.96 |  | 301 | 55.49326
300 | 4.133333 | 56.81003 | 55137.98 |  | 300 | 56.77038
299 | 4.147157 | 53.27897 | 48821.68 |  | 299 | 53.23782
298 | 4.161074 | 51.40067 | 45745.5 |  | 298 | 51.35804
297 | 4.175084 | 55.99842 | 54661.55 |  | 297 | 55.9546
296 | 4.189189 | 59.83061 | 62821.28 |  | 296 | 59.78554
295 | 4.20339 | 52.93179 | 49503.12 |  | 295 | 52.88488
294 | 4.217687 | 65.45114 | 76204.94 |  | 294 | 65.4034
293 | 4.232082 | 50.53783 | 45744.76 |  | 293 | 50.48765
292 | 4.246575 | 56.55568 | 57680.64 |  | 292 | 56.50424
291 | 4.261168 | 75.95643 | 104757.8 |  | 291 | 75.90313
290 | 4.275862 | 54.79609 | 54896.73 |  | 290 | 54.74116
289 | 4.290657 | 55.82085 | 57364.15 |  | 289 | 55.76423
288 | 4.305556 | 53.616 | 53290.19 |  | 288 | 53.55747
287 | 4.320557 | 54.26879 | 54976.84 |  | 287 | 54.20844
286 | 4.335664 | 59.62001 | 66818.3 |  | 286 | 59.55808
285 | 4.350877 | 56.72062 | 60902.57 |  | 285 | 56.65656
284 | 4.366197 | 58.62537 | 65520.59 |  | 284 | 58.55942
283 | 4.381625 | 53.19098 | 54318.34 |  | 283 | 53.12272
282 | 4.397163 | 53.08575 | 54488.02 |  | 282 | 53.01535
281 | 4.412811 | 56.66495 | 62525.88 |  | 281 | 56.59258
280 | 4.428571 | 52.52629 | 54110.41 |  | 280 | 52.45147
279 | 4.444444 | 53.61507 | 56781.75 |  | 279 | 53.53803
278 | 4.460432 | 66.59649 | 88238.17 |  | 278 | 66.51773
277 | 4.476534 | 57.89228 | 67162.23 |  | 277 | 57.81069
276 | 4.492754 | 52.76476 | 56197 |  | 276 | 52.68044
275 | 4.509091 | 52.96933 | 57046.23 |  | 275 | 52.88249
274 | 4.525547 | 51.66718 | 54672.86 |  | 274 | 51.57768
273 | 4.542125 | 58.73691 | 71177.09 |  | 273 | 58.6451
272 | 4.558824 | 56.85942 | 67190.88 |  | 272 | 56.76477
271 | 4.575646 | 57.07103 | 68192.44 |  | 271 | 56.97361
270 | 4.592593 | 53.13061 | 59539.54 |  | 270 | 53.03012
269 | 4.609665 | 54.03674 | 62046.48 |  | 269 | 53.93339
268 | 4.626866 | 54.14175 | 62753.56 |  | 268 | 54.03532
267 | 4.644195 | 49.76006 | 53405.09 |  | 267 | 49.65032
266 | 4.661654 | 51.9927 | 58744.19 |  | 266 | 51.87985
265 | 4.679245 | 55.52444 | 67502.52 |  | 265 | 55.40853
264 | 4.69697 | 51.3538 | 58180.93 |  | 264 | 51.23431
263 | 4.714829 | 55.32417 | 68039.58 |  | 263 | 55.20148
262 | 4.732824 | 53.4292 | 63943.76 |  | 262 | 53.30291
261 | 4.750958 | 56.58424 | 72269.2 |  | 261 | 56.45446
260 | 4.769231 | 50.54728 | 58115.53 |  | 260 | 50.41349
259 | 4.787645 | 52.02241 | 62033.29 |  | 259 | 51.88497
258 | 4.806202 | 53.08882 | 65104.35 |  | 258 | 52.94751
257 | 4.824903 | 51.56856 | 61908.06 |  | 257 | 51.42326
256 | 4.84375 | 51.15821 | 61403.65 |  | 256 | 51.0088
255 | 4.862745 | 50.49921 | 60302.05 |  | 255 | 50.34557
254 | 4.88189 | 49.11359 | 57488.28 |  | 254 | 48.95558
253 | 4.901186 | 49.69269 | 59318.12 |  | 253 | 49.53037
252 | 4.920635 | 49.63368 | 59647.91 |  | 252 | 49.46689
251 | 4.940239 | 49.46727 | 59721.66 |  | 251 | 49.29584
250 | 4.96 | 57.10392 | 80222.31 |  | 250 | 56.92824