## Sheet1
EK070-3
7680 | 0.1614583 | 0.08353361 | 7720 | 0.05614757
6480 | 0.191358 | 0.003428329 | 6480 | 0.009420991
5550 | 0.2234234 | 0.004300613 | 5550 | -0.00192343
4870 | 0.2546201 | -0.002098807 | 4870 | -0.006604624
4390 | 0.2824601 | -0.02859878 | 4390 | -0.02623652
3910 | 0.3171355 | 0.004788338 | 3910 | 0.001954688
3560 | 0.3483146 | 0.0136363 | 3560 | 0.01102354
3260 | 0.3803681 | 0.02087637 | 3260 | 0.02169521
3010 | 0.4119601 | 0.03225432 | 3010 | 0.03519179
2800 | 0.4428571 | 0.03537189 | 2800 | 0.03831529
2610 | 0.4750958 | 0.02100662 | 2610 | 0.02073798
2450 | 0.5061224 | -0.01066167 | 2450 | -0.01091873
2305 | 0.537961 | -0.02001734 | 2305 | -0.0247587
2179 | 0.5690684 | -0.0126495 | 2179 | -0.02093949
2066 | 0.6001936 | 0.005928468 | 2066 | -0.002637222
1964 | 0.6313646 | 0.05806192 | 1964 | 0.04849589
1872 | 0.6623932 | 0.1535005 | 1872 | 0.1493975
1788 | 0.6935123 | 0.2749784 | 1788 | 0.280909
1709 | 0.7255705 | 0.3704507 | 1709 | 0.3863017
1637 | 0.7574832 | 0.4025202 | 1637 | 0.4176194
1571 | 0.7893062 | 0.380563 | 1571 | 0.3876459
1511 | 0.8206486 | 0.3311331 | 1511 | 0.331542
1456 | 0.8516484 | 0.2749616 | 1456 | 0.273869
1405 | 0.8825623 | 0.2252451 | 1405 | 0.2233986
1357 | 0.9137804 | 0.1767912 | 1357 | 0.1759053
1312 | 0.945122 | 0.1328684 | 1312 | 0.1316761
1271 | 0.9756098 | 0.09306555 | 1271 | 0.0903802
1232 | 1.006494 | 0.06017393 | 1232 | 0.05698936
1195 | 1.037657 | 0.03978048 | 1195 | 0.03636619
1161 | 1.068045 | 0.03007493 | 1161 | 0.02742832
1129 | 1.098317 | 0.0265784 | 1129 | 0.02537854
1099 | 1.128298 | 0.02773274 | 1099 | 0.02675224
1070 | 1.158879 | 0.02947588 | 1070 | 0.02848039
1042 | 1.190019 | 0.03421291 | 1042 | 0.03300145
1017 | 1.219272 | 0.03818322 | 1017 | 0.03737573
992 | 1.25 | 0.04637023 | 992 | 0.04598206
969 | 1.27967 | 0.0528431 | 969 | 0.05254149
946 | 1.310782 | 0.0584544 | 946 | 0.05816093
926 | 1.339093 | 0.0602927 | 926 | 0.05951763
905 | 1.370166 | 0.06684775 | 905 | 0.06572111
885 | 1.40113 | 0.07401137 | 885 | 0.07318338
867 | 1.430219 | 0.07945816 | 867 | 0.07958589
850 | 1.458824 | 0.08549499 | 850 | 0.08431281
833 | 1.488595 | 0.09615318 | 833 | 0.09090209
817 | 1.517748 | 0.1106038 | 817 | 0.1080219
801 | 1.548065 | 0.1500515 | 801 | 0.1491906
786 | 1.577608 | 0.2067845 | 786 | 0.1928776
772 | 1.606218 | 0.2920114 | 772 | 0.2642108
759 | 1.633729 | 0.4411396 | 759 | 0.4303802
746 | 1.662198 | 0.735541 | 746 | 0.7487503
732 | 1.693989 | 1.068867 | 732 | 1.112947
718 | 1.727019 | 1.116384 | 718 | 1.179047
706 | 1.756374 | 0.980789 | 706 | 0.9954566
695 | 1.784173 | 0.824661 | 695 | 0.8097484
684 | 1.812865 | 0.6974457 | 684 | 0.698061
674 | 1.839763 | 0.6203814 | 674 | 0.6200451
664 | 1.86747 | 0.5056663 | 664 | 0.5051169
653 | 1.898928 | 0.3694579 | 653 | 0.36375
644 | 1.925466 | 0.3076197 | 644 | 0.2940703
635 | 1.952756 | 0.2963849 | 635 | 0.2857164
626 | 1.980831 | 0.3070944 | 626 | 0.3057859
617 | 2.009724 | 0.3261915 | 617 | 0.3270322
609 | 2.036125 | 0.3418703 | 609 | 0.341615
601 | 2.063228 | 0.3574943 | 601 | 0.3576534
593 | 2.091062 | 0.3717246 | 593 | 0.3724786
585 | 2.119658 | 0.3818181 | 585 | 0.3823361
578 | 2.145329 | 0.3835274 | 578 | 0.3837895
571 | 2.171629 | 0.384633 | 571 | 0.3842297
564 | 2.198582 | 0.386268 | 564 | 0.3853112
557 | 2.226212 | 0.3886604 | 557 | 0.387793
550 | 2.254545 | 0.3937687 | 550 | 0.3927921
544 | 2.279412 | 0.3985308 | 544 | 0.397238
538 | 2.304833 | 0.4049407 | 538 | 0.4043202
532 | 2.330827 | 0.4137726 | 532 | 0.4137523
526 | 2.357414 | 0.4243235 | 526 | 0.4232983
520 | 2.384615 | 0.4331563 | 520 | 0.4319051
515 | 2.407767 | 0.4406786 | 515 | 0.4395381
509 | 2.436149 | 0.4630485 | 509 | 0.4609441
504 | 2.460317 | 0.481009 | 504 | 0.4798211
499 | 2.48497 | 0.5024536 | 499 | 0.5016929
494 | 2.510121 | 0.5315045 | 494 | 0.5287262
489 | 2.535787 | 0.5661278 | 489 | 0.5633662
484 | 2.561983 | 0.6118622 | 484 | 0.6104215
480 | 2.583333 | 0.6559777 | 480 | 0.6534792
475 | 2.610526 | 0.7223645 | 475 | 0.7198893
471 | 2.632696 | 0.7796322 | 471 | 0.7781437
467 | 2.655246 | 0.8518043 | 467 | 0.8489639
462 | 2.683983 | 0.9619926 | 462 | 0.959195
458 | 2.707424 | 1.054506 | 458 | 1.054829
454 | 2.731278 | 1.162085 | 454 | 1.160207
451 | 2.749446 | 1.244228 | 451 | 1.242762
447 | 2.774049 | 1.374574 | 447 | 1.373765
443 | 2.799097 | 1.524094 | 443 | 1.524098
440 | 2.818182 | 1.63963 | 440 | 1.640473
436 | 2.844037 | 1.802756 | 436 | 1.805381362
433 | 2.863741 | 1.929122 | 433 | 1.929545
429 | 2.890443 | 2.111218 | 429 | 2.112399
426 | 2.910798 | 2.254793 | 426 | 2.25634
423 | 2.931442 | 2.406684 | 423 | 2.408438
420 | 2.952381 | 2.564748 | 420 | 2.566029
417 | 2.973621 | 2.729219 | 417 | 2.732097
414 | 2.995169 | 2.910835 | 414 | 2.91148
411 | 3.017032 | 3.102754 | 411 | 3.104178
408 | 3.039216 | 3.309938 | 408 | 3.31236
405 | 3.061728 | 3.540503 | 405 | 3.542688
403 | 3.076923 | 3.703257 | 403 | 3.704095
400 | 3.1 | 3.969634 | 400 | 3.97311
397 | 3.123426 | 4.278768 | 397 | 4.279712
395 | 3.139241 | 4.507248 | 395 | 4.509117
392 | 3.163265 | 4.908474 | 392 | 4.913013
390 | 3.179487 | 5.2058 | 390 | 5.213142
388 | 3.195876 | 5.531957 | 388 | 5.539903
386 | 3.212435 | 5.923562 | 386 | 5.925044
385 | 3.220779 | 6.121186 | 385 | 6.12273
384 | 3.229167 | 6.292916 | 384 | 6.29451
383 | 3.237598 | 6.480693 | 383 | 6.482344
382 | 3.246073 | 6.72018 | 382 | 6.721907
381 | 3.254593 | 6.968215 | 381 | 6.970021
380 | 3.263158 | 7.196733 | 380 | 7.198611
379 | 3.271768 | 7.433595 | 379 | 7.435546
378 | 3.280423 | 7.704239 | 378 | 7.706276
377 | 3.289125 | 7.996257 | 377 | 7.998388
376 | 3.297872 | 8.287578 | 376 | 8.289803
375 | 3.306667 | 8.582989 | 375 | 8.585309
374 | 3.315508 | 8.905422 | 374 | 8.907846
373 | 3.324397 | 9.237809 | 373 | 9.240341
372 | 3.333333 | 9.589562 | 372 | 9.592208
371 | 3.342318 | 9.949675 | 371 | 9.952439
370 | 3.351351 | 10.3307 | 370 | 10.33359
369 | 3.360434 | 10.73198 | 369 | 10.735
368 | 3.369565 | 11.12696 | 368 | 11.13011
367 | 3.378747 | 11.53907 | 367 | 11.54235
366 | 3.387978 | 11.99919 | 366 | 12.00263
365 | 3.39726 | 12.48034 | 365 | 12.48393
364 | 3.406593 | 12.95042 | 364 | 12.95418
363 | 3.415978 | 13.41525 | 363 | 13.41916
362 | 3.425414 | 13.90677 | 362 | 13.91084
361 | 3.434903 | 14.37063 | 361 | 14.37484
360 | 3.444444 | 14.97835 | 360 | 14.98277
359 | 3.454039 | 15.61741 | 359 | 15.62204
358 | 3.463687 | 16.28581 | 358 | 16.29068
357 | 3.473389 | 16.96879 | 357 | 16.97389
356 | 3.483146 | 17.53792 | 356 | 17.5432
355 | 3.492958 | 18.43547 | 355 | 18.44107
354 | 3.502825 | 19.45292 | 354 | 19.45889
353 | 3.512748 | 20.04553 | 353 | 20.05169
352 | 3.522727 | 20.80224 | 352 | 20.80866
351 | 3.532764 | 23.19101 | 351 | 23.19836
350 | 3.542857 | 23.81769 | 350 | 23.82524
349 | 3.553009 | 22.95253 | 349 | 22.95965
348 | 3.563218 | 24.26709 | 348 | 24.2747
347 | 3.573487 | 25.75701 | 347 | 25.76518
346 | 3.583815 | 23.59637 | 346 | 23.60357
345 | 3.594203 | 23.89837 | 345 | 23.90562
344 | 3.604651 | 24.88298 | 344 | 24.89057
343 | 3.61516 | 21.81051 | 343 | 21.81676
342 | 3.625731 | 21.75553 | 342 | 21.76168
341 | 3.636364 | 25.66839 | 341 | 25.67609
340 | 3.647059 | 23.97502 | 340 | 23.98194
339 | 3.657817 | 23.42639 | 339 | 23.43299
338 | 3.668639 | 22.63439495 | 338 | 22.64059
337 | 3.679525 | 23.34651 | 337 | 23.35291
336 | 3.690476 | 22.94481 | 336 | 22.95096
335 | 3.701493 | 22.44531 | 335 | 22.45116
334 | 3.712575 | 22.98426 | 334 | 22.99024
333 | 3.723724 | 21.19422 | 333 | 21.19936
332 | 3.73494 | 23.06843 | 332 | 23.07425
331 | 3.746224 | 26.13274 | 331 | 26.13968
330 | 3.757576 | 22.54547 | 330 | 22.55087115
329 | 3.768997 | 25.10858 | 329 | 25.11492
328 | 3.780488 | 23.23383 | 328 | 23.23929
327 | 3.792049 | 27.85903 | 327 | 27.86633
326 | 3.803681 | 20.7822 | 326 | 20.78641
325 | 3.815385 | 22.68373 | 325 | 22.68861
324 | 3.82716 | 22.11805 | 324 | 22.12257
323 | 3.839009 | 23.07724 | 323 | 23.08203
322 | 3.850932 | 23.3881 | 322 | 23.39289
321 | 3.862928 | 24.71493 | 321 | 24.72013
320 | 3.875 | 24.25924 | 320 | 24.26412
319 | 3.887147 | 24.06451 | 319 | 24.06918
318 | 3.899371 | 23.32308 | 318 | 23.3273
317 | 3.911672 | 23.31933 | 317 | 23.32341
316 | 3.924051 | 21.85613 | 316 | 21.85947
315 | 3.936508 | 21.52323 | 315 | 21.52629
314 | 3.949045 | 22.10137 | 314 | 22.10455
313 | 3.961661 | 26.76812 | 313 | 26.77308
312 | 3.974359 | 24.93642 | 312 | 24.94052
311 | 3.987138 | 21.73806 | 311 | 21.7407
310 | 4 | 24.72922 | 310 | 24.73297
309 | 4.012945 | 22.9672 | 309 | 22.97008
308 | 4.025974 | 22.7082 | 308 | 22.71082
307 | 4.039088 | 22.5335 | 307 | 22.53588
306 | 4.052288 | 22.53007 | 306 | 22.53225
305 | 4.065574 | 22.49115 | 305 | 22.49311
304 | 4.078947 | 21.59041417 | 304 | 21.59177
303 | 4.092409 | 21.62733 | 303 | 21.62846
302 | 4.10596 | 23.75404 | 302 | 23.75579
301 | 4.119601 | 22.71052 | 301 | 22.71157
300 | 4.133333 | 23.23698 | 300 | 23.23797
299 | 4.147157 | 23.39004 | 299 | 23.39081
298 | 4.161074 | 29.15621 | 298 | 29.1589
297 | 4.175084 | 24.20696 | 297 | 24.2075
296 | 4.189189 | 22.5546 | 296 | 22.55416
295 | 4.20339 | 22.59096 | 295 | 22.59024
294 | 4.217687 | 23.71131 | 294 | 23.71076
293 | 4.232082 | 23.58868 | 293 | 23.58779
292 | 4.246575 | 20.88777 | 292 | 20.88546
291 | 4.261168 | 22.7184 | 291 | 22.71654
290 | 4.275862 | 23.43539 | 290 | 23.43351
289 | 4.290657 | 20.4425 | 289 | 20.43906
288 | 4.305556 | 23.75804 | 288 | 23.75565
287 | 4.320557 | 24.92481 | 287 | 24.92257
286 | 4.335664 | 22.54664 | 286 | 22.54308
285 | 4.350877 | 23.95672 | 285 | 23.95339
284 | 4.366197 | 21.94183 | 284 | 21.93731
283 | 4.381625 | 26.45531 | 283 | 26.45229
282 | 4.397163 | 23.99224 | 282 | 23.98782
281 | 4.412811 | 21.96555 | 281 | 21.95991
280 | 4.428571 | 22.56734 | 280 | 22.56155
279 | 4.444444 | 23.92661 | 279 | 23.92098
278 | 4.460432 | 21.32633 | 278 | 21.31919
277 | 4.476534 | 22.22642 | 277 | 22.21922
276 | 4.492754 | 20.9696 | 276 | 20.96145
275 | 4.509091 | 24.59726 | 275 | 24.59015
274 | 4.525547 | 22.49503 | 274 | 22.48658
273 | 4.542125 | 21.51079 | 273 | 21.50146
272 | 4.558824 | 23.14226 | 272 | 23.1331
271 | 4.575646 | 24.54247 | 271 | 24.53338
270 | 4.592593 | 25.19615 | 270 | 25.18681
269 | 4.609665 | 26.40231 | 269 | 26.39295
268 | 4.626866 | 21.44477 | 268 | 21.43282
267 | 4.644195 | 21.9724 | 267 | 21.96011
266 | 4.661654 | 21.73096 | 266 | 21.71799
265 | 4.679245 | 28.43353 | 265 | 28.42274
264 | 4.69697 | 21.92552 | 264 | 21.91145
263 | 4.714829 | 25.60848 | 263 | 25.5953
262 | 4.732824 | 22.94359 | 262 | 22.92867
261 | 4.750958 | 21.26862 | 261 | 21.25235
260 | 4.769231 | 22.88778 | 260 | 22.87152
259 | 4.787645 | 22.96556 | 259 | 22.94865
258 | 4.806202 | 26.69671 | 258 | 26.68066
257 | 4.824903 | 21.43538 | 257 | 21.41644
256 | 4.84375 | 28.2886 | 256 | 28.27176
255 | 4.862745 | 22.51077 | 255 | 22.49079
254 | 4.88189 | 22.31536 | 254 | 22.29453
253 | 4.901186 | 22.85879 | 253 | 22.8374
252 | 4.920635 | 26.16192 | 252 | 26.14111
251 | 4.940239 | 23.68637 | 251 | 23.66369
250 | 4.96 | 23.44362 | 250 | 23.42002