## Sheet1
EK070-4 | ev | alpha | alphanu | ev
4160 | 0.2980769 | 0.02498475 | 5.546344e-05 | 0.2980769 | 4160 | 0.01626172
3790 | 0.3271768 | -0.01114391 | 1.329353e-05 | 0.3271768 | 3790 | -0.01651767
3450 | 0.3594203 | -0.01774461 | 4.067598e-05 | 0.3594203 | 3450 | -0.01970961
3160 | 0.3924051 | -0.01345385 | 2.787163e-05 | 0.3924051 | 3160 | -0.01192711
2920 | 0.4246575 | -0.01125007 | 2.282381e-05 | 0.4246575 | 2920 | -0.01205772
2710 | 0.4575646 | -0.00940749 | 1.852901e-05 | 0.4575646 | 2710 | -0.01449709
2496 | 0.4967949 | 0.02420473 | 0.0001445954 | 0.4967949 | 2496 | 0.02464255
2380 | 0.5210084 | 0.02102802 | 0.0001200291 | 0.5210084 | 2380 | 0.0215632
2242 | 0.5530776 | 0.0449964 | 0.0006193381 | 0.5530776 | 2242 | 0.04457823
2120 | 0.5849057 | 0.04569368 | 0.0007143053 | 0.5849057 | 2121 | 0.04251675
2011 | 0.6166087 | 0.06971662 | 0.001847957 | 0.6166087 | 2011 | 0.0592472
1913 | 0.6481965 | 0.1413628 | 0.008396219 | 0.6481965 | 1912 | 0.1335645
1822 | 0.6805708 | 0.2532198 | 0.02969901 | 0.6805708 | 1822 | 0.255354
1739 | 0.7130535 | 0.3604706 | 0.06606691 | 0.7130535 | 1739 | 0.3733179
1663 | 0.7456404 | 0.412196 | 0.09446403 | 0.7456404 | 1663 | 0.4289064
1593 | 0.7784055 | 0.4062264 | 0.09998805 | 0.7784055 | 1593 | 0.4163002
1529 | 0.8109876 | 0.3656819 | 0.08794989 | 0.8109876 | 1529 | 0.367468
1471 | 0.842964 | 0.3134275 | 0.0698059 | 0.842964 | 1471 | 0.3125948
1417 | 0.8750882 | 0.2644458 | 0.05355217 | 0.8750882 | 1417 | 0.2639768
1367 | 0.9070958 | 0.2207322701 | 0.04009018 | 0.9070958 | 1367 | 0.2200756
1321 | 0.9386828 | 0.175206 | 0.02704802 | 0.9386828 | 1321 | 0.1746477
1278 | 0.970266 | 0.1336072 | 0.01680512 | 0.970266 | 1278 | 0.1315631
1238 | 1.001616 | 0.1015178 | 0.01033919 | 1.001616 | 1238 | 0.09768027
1200 | 1.033333 | 0.08281496 | 0.007323159 | 1.033333 | 1200 | 0.07989313
1165 | 1.064378 | 0.07508945 | 0.006387772 | 1.064378 | 1165 | 0.07372877
1128 | 1.099291 | 0.07797818 | 0.007348038 | 1.099291 | 1128 | 0.07722422
1100 | 1.127273 | 0.07199886 | 0.006587327 | 1.127273 | 1100 | 0.07189255
1071 | 1.157796 | 0.07038754 | 0.006641344 | 1.157796 | 1071 | 0.06977777
1042 | 1.190019 | 0.07423707 | 0.007804581 | 1.190019 | 1042 | 0.07312855
1016 | 1.220472 | 0.07860695 | 0.009204027 | 1.220472 | 1015 | 0.07915268
990 | 1.252525 | 0.0855369 | 0.01147836 | 1.252525 | 990 | 0.085607
966 | 1.283644 | 0.09079812 | 0.01358447 | 1.283644 | 966 | 0.09072172
944 | 1.313559 | 0.09465405 | 0.01545887 | 1.313559 | 944 | 0.09454644
922 | 1.344902 | 0.09943294 | 0.01788307 | 1.344902 | 922 | 0.09941448
901 | 1.376249 | 0.1056232 | 0.02113064 | 1.376249 | 901 | 0.1053011
882 | 1.405896 | 0.108445 | 0.02324475 | 1.405896 | 882 | 0.1083783
863 | 1.436848 | 0.1144023 | 0.02702038 | 1.436848 | 863 | 0.1136623
845 | 1.467456 | 0.1219245 | 0.03201194 | 1.467456 | 845 | 0.1202628
828 | 1.497585 | 0.1321568 | 0.03917073 | 1.497585 | 828 | 0.1312268
812 | 1.527094 | 0.1463658 | 0.04995864 | 1.527094 | 812 | 0.1467307
796 | 1.557789 | 0.1715591 | 0.07142407 | 1.557789 | 796 | 0.1660033
781 | 1.587708 | 0.2217162 | 0.1239185 | 1.587708 | 781 | 0.1981395
767 | 1.616688 | 0.32123 | 0.2697025 | 1.616688 | 767 | 0.2980793
753 | 1.646746 | 0.5445341 | 0.8040881 | 1.646746 | 753 | 0.544788
738 | 1.680217 | 0.8955416 | 2.264134 | 1.680217 | 738 | 0.9304745
723 | 1.715076 | 1.111478 | 3.63386 | 1.715076 | 723 | 1.158143
713 | 1.73913 | 1.046212 | 3.310579 | 1.73913 | 712 | 1.070152
701 | 1.768902 | 0.879069 | 2.417983 | 1.768902 | 701 | 0.8726876
690 | 1.797101 | 0.7254503 | 1.699654 | 1.797101 | 690 | 0.7184889
679 | 1.826215 | 0.6303641 | 1.325216 | 1.826215 | 679 | 0.6330216
668 | 1.856287 | 0.5406234 | 1.007118 | 1.856287 | 668 | 0.5370623
657 | 1.887367 | 0.3888854 | 0.538711 | 1.887367 | 657 | 0.3878875
647 | 1.916538 | 0.2895338 | 0.3079167 | 1.916538 | 647 | 0.2796158
638 | 1.943574 | 0.2654427 | 0.2661605 | 1.943574 | 638 | 0.2506121
629 | 1.971383 | 0.2676524 | 0.2784097 | 1.971383 | 629 | 0.264265
620 | 2 | 0.2816643 | 0.3173392 | 2 | 620 | 0.2835093
611 | 2.02946 | 0.2997728 | 0.3701225 | 2.02946 | 611 | 0.3002765
603 | 2.056385 | 0.3138547 | 0.4165488 | 2.056385 | 603 | 0.3139501
594 | 2.087542 | 0.3296312 | 0.4735079 | 2.087542 | 594 | 0.3304933
587 | 2.112436 | 0.3350223 | 0.5008579 | 2.112436 | 587 | 0.3358834
579 | 2.141623 | 0.3406468 | 0.5322245 | 2.141623 | 579 | 0.3412683
571 | 2.171629 | 0.3442757 | 0.5589639 | 2.171629 | 571 | 0.3444098
564 | 2.198582 | 0.3451045 | 0.5756869 | 2.198582 | 564 | 0.3448183
557 | 2.226212 | 0.3460573 | 0.5935112 | 2.226212 | 557 | 0.3457191
550 | 2.254545 | 0.3488974 | 0.6187476 | 2.254545 | 550 | 0.3483071
544 | 2.279412 | 0.3508237 | 0.6394748 | 2.279412 | 544 | 0.3502623
538 | 2.304833 | 0.3551895 | 0.6701916 | 2.304833 | 538 | 0.3545676
531 | 2.335217 | 0.3657423 | 0.7294654 | 2.335217 | 531 | 0.3650602
525 | 2.361905 | 0.3744472 | 0.7821787 | 2.361905 | 525 | 0.3742161
519 | 2.38921 | 0.3859789 | 0.8504246 | 2.38921 | 519 | 0.3853507
514 | 2.412451 | 0.3939076 | 0.9030377 | 2.412451 | 514 | 0.3932793
508 | 2.440945 | 0.4096782 | 1.000004 | 2.440945 | 508 | 0.4092106
503 | 2.465209 | 0.4244479 | 1.094854 | 2.465209 | 503 | 0.4231095
498 | 2.48996 | 0.4429397 | 1.216393 | 2.48996 | 498 | 0.4410559
493 | 2.515213 | 0.4679123 | 1.385092 | 2.515213 | 493 | 0.4663809
488 | 2.540984 | 0.5035384 | 1.637076 | 2.540984 | 488 | 0.5019321
483 | 2.567288 | 0.5475138 | 1.975783 | 2.567288 | 483 | 0.5454245
478 | 2.594142 | 0.5972316 | 2.400342 | 2.594142 | 478 | 0.5951478
474 | 2.616034 | 0.6433565 | 2.832632 | 2.616034 | 474 | 0.6412488
469 | 2.643923 | 0.7213527 | 3.637416 | 2.643923 | 469 | 0.719561
465 | 2.666667 | 0.7911505 | 4.45098 | 2.666667 | 465 | 0.7893696
461 | 2.689805 | 0.8675606 | 5.445543 | 2.689805 | 461 | 0.8660816
457 | 2.713348 | 0.9548125 | 6.711925 | 2.713348 | 457 | 0.9540212
453 | 2.737307 | 1.059328 | 8.408299 | 2.737307 | 453 | 1.056907
449 | 2.761693 | 1.171865 | 10.47383 | 2.761693 | 449 | 1.17144
445 | 2.786517 | 1.296428 | 13.05028 | 2.786517 | 445 | 1.296725
441 | 2.811791 | 1.434313 | 16.26501 | 2.811791 | 441 | 1.433879
437 | 2.837529 | 1.583433 | 20.18738 | 2.837529 | 437 | 1.583368
434 | 2.857143 | 1.698124 | 23.5398 | 2.857143 | 434 | 1.699497
430 | 2.883721 | 1.868799 | 29.04235 | 2.883721 | 430 | 1.870393
427 | 2.903981 | 1.998801 | 33.692 | 2.903981 | 427 | 2.000247
424 | 2.924528 | 2.130977 | 38.83911 | 2.924528 | 424 | 2.13225
420 | 2.952381 | 2.321519 | 46.97745 | 2.952381 | 420 | 2.323072
417 | 2.973621 | 2.476451 | 54.22888 | 2.973621 | 417 | 2.476717
414 | 2.995169 | 2.641223 | 62.58247 | 2.995169 | 414 | 2.641921
411 | 3.017032 | 2.816483 | 72.20613 | 3.017032 | 411 | 2.817898
408 | 3.039216 | 3.007424 | 83.54342 | 3.039216 | 408 | 3.008748
406 | 3.054187 | 3.140881 | 92.02255 | 3.054187 | 406 | 3.140887
403 | 3.076923 | 3.360045 | 106.8867 | 3.076923 | 403 | 3.361521
400 | 3.1 | 3.607342 | 125.0541 | 3.1 | 400 | 3.607456
397 | 3.123426 | 3.89468 | 147.981 | 3.123426 | 397 | 3.89154
396 | 3.131313 | 4.000118 | 156.8912 | 3.131313 | 396 | 4.000539
395 | 3.139241 | 4.072855 | 163.4734 | 3.139241 | 395 | 4.073289
394 | 3.147208 | 4.206223 | 175.2409 | 3.147208 | 394 | 4.20668
393 | 3.155216 | 4.376213 | 190.658 | 3.155216 | 393 | 4.376698
392 | 3.163265 | 4.51738 | 204.1947 | 3.163265 | 392 | 4.517889
391 | 3.171355 | 4.619209 | 214.5977 | 3.171355 | 391 | 4.619736
390 | 3.179487 | 4.734749 | 226.6251 | 3.179487 | 390 | 4.735296
389 | 3.187661 | 4.90471 | 244.4392 | 3.187661 | 389 | 4.905286
388 | 3.195876 | 5.097561 | 265.4023 | 3.195876 | 388 | 5.098169
387 | 3.204134 | 5.264034 | 284.4847 | 3.204134 | 387 | 5.264671
386 | 3.212435 | 5.409255 | 301.956 | 3.212435 | 386 | 5.409916
385 | 3.220779 | 5.575503 | 322.4705 | 3.220779 | 385 | 5.576192
384 | 3.229167 | 5.783808 | 348.8259 | 3.229167 | 384 | 5.784533
383 | 3.237598 | 5.996708 | 376.9395 | 3.237598 | 383 | 5.997468
382 | 3.246073 | 6.19448 | 404.3211 | 3.246073 | 382 | 6.195274
381 | 3.254593 | 6.392083 | 432.7911 | 3.254593 | 381 | 6.392911
380 | 3.263158 | 6.619408 | 466.5675 | 3.263158 | 380 | 6.620274
379 | 3.271768 | 6.877195 | 506.2763 | 3.271768 | 379 | 6.878103
378 | 3.280423 | 7.134103 | 547.6947 | 3.280423 | 378 | 7.135055
377 | 3.289125 | 7.389215 | 590.6868 | 3.289125 | 377 | 7.390209
376 | 3.297872 | 7.662994 | 638.6525 | 3.297872 | 376 | 7.664033
375 | 3.306667 | 7.960318 | 692.854 | 3.306667 | 375 | 7.961407
374 | 3.315508 | 8.269051 | 751.6428 | 3.315508 | 374 | 8.270191
373 | 3.324397 | 8.581046 | 813.7783 | 3.324397 | 373 | 8.582238
372 | 3.333333 | 8.909057 | 881.9033 | 3.333333 | 372 | 8.910304
371 | 3.342318 | 9.265365 | 959.0045 | 3.342318 | 371 | 9.266671
370 | 3.351351 | 9.625154 | 1040.532 | 3.351351 | 370 | 9.626519
369 | 3.360434 | 10.00377 | 1130.103 | 3.360434 | 369 | 10.00519
368 | 3.369565 | 10.40216 | 1228.556 | 3.369565 | 368 | 10.40365
367 | 3.378747 | 10.82569 | 1337.897 | 3.378747 | 367 | 10.82726
366 | 3.387978 | 11.24226 | 1450.736 | 3.387978 | 366 | 11.24389
365 | 3.39726 | 11.67054 | 1571.953 | 3.39726 | 365 | 11.67224
364 | 3.406593 | 12.13595 | 1709.183 | 3.406593 | 364 | 12.13773
363 | 3.415978 | 12.56919 | 1843.505 | 3.415978 | 363 | 12.57103
362 | 3.425414 | 13.04532 | 1996.806 | 3.425414 | 362 | 13.04725
361 | 3.434903 | 13.58168 | 2176.385 | 3.434903 | 361 | 13.58369
360 | 3.444444 | 14.10995 | 2362.053 | 3.444444 | 360 | 14.11206
359 | 3.454039 | 14.76366 | 2600.414 | 3.454039 | 359 | 14.76587
358 | 3.463687 | 15.32988 | 2819.388 | 3.463687 | 358 | 15.33218
357 | 3.473389 | 16.0403 | 3104.074 | 3.473389 | 357 | 16.04272
356 | 3.483146 | 16.56391 | 3328.659 | 3.483146 | 356 | 16.56641
355 | 3.492958 | 17.19116 | 3605.762 | 3.492958 | 355 | 17.19376
354 | 3.502825 | 17.90238 | 3932.405 | 3.502825 | 354 | 17.90509
353 | 3.512748 | 18.83116 | 4375.706 | 3.512748 | 353 | 18.83403
352 | 3.522727 | 19.65682 | 4794.955 | 3.522727 | 352 | 19.65982
351 | 3.532764 | 20.72117 | 5358.676 | 3.532764 | 351 | 20.72433
350 | 3.542857 | 22.04977 | 6102.608 | 3.542857 | 350 | 22.05314
349 | 3.553009 | 23.15737 | 6769.723 | 3.553009 | 349 | 23.16092
347 | 3.573487 | 23.65228 | 7143.821 | 3.573487 | 347 | 23.65593
346 | 3.583815 | 24.74851 | 7866.64 | 3.583815 | 346 | 24.75233
345 | 3.594203 | 22.57937 | 6586.108 | 3.594203 | 345 | 22.58288
344 | 3.604651 | 24.9286 | 8074.623 | 3.604651 | 344 | 24.93248
343 | 3.61516 | 22.64222 | 6700.281 | 3.61516 | 343 | 22.64577
342 | 3.625731 | 26.84867 | 9476.252 | 3.625731 | 342 | 26.85284
341 | 3.636364 | 25.88141 | 8857.484 | 3.636364 | 341 | 25.88547
340 | 3.647059 | 24.57201 | 8030.952 | 3.647059 | 340 | 24.5759
339 | 3.657817 | 24.1257 | 7787.603 | 3.657817 | 339 | 24.12953
338 | 3.668639 | 22.15288 | 6604.963 | 3.668639 | 338 | 22.15643
337 | 3.679525 | 24.06046 | 7837.751 | 3.679525 | 337 | 24.06431
336 | 3.690476 | 22.2519 | 6743.709 | 3.690476 | 336 | 22.25549
335 | 3.701493 | 21.79672 | 6509.324 | 3.701493 | 335 | 21.80027
334 | 3.712575 | 21.90705 | 6614.823 | 3.712575 | 334 | 21.91063
333 | 3.723724 | 24.23655 | 8145.099 | 3.723724 | 333 | 24.24049
332 | 3.73494 | 28.59643 | 11407.51 | 3.73494 | 332 | 28.60101
331 | 3.746224 | 21.28275 | 6356.861 | 3.746224 | 331 | 21.28629
330 | 3.757576 | 24.91659 | 8765.825 | 3.757576 | 330 | 24.9207
329 | 3.768997 | 23.60767 | 7916.949 | 3.768997 | 329 | 23.6116
328 | 3.780488 | 28.34954 | 11486.5 | 3.780488 | 328 | 28.35417
327 | 3.792049 | 23.67333 | 8058.73 | 3.792049 | 327 | 23.67731
326 | 3.803681 | 22.4717 | 7306.007 | 3.803681 | 326 | 22.47553
325 | 3.815385 | 23.3387 | 7929.213 | 3.815385 | 325 | 23.34268
324 | 3.82716 | 25.10659 | 9232.701 | 3.82716 | 324 | 25.11085
323 | 3.839009 | 23.91047 | 8425.863 | 3.839009 | 323 | 23.91457
322 | 3.850932 | 24.13785 | 8640.302 | 3.850932 | 322 | 24.14202
321 | 3.862928 | 25.169 | 9452.905 | 3.862928 | 321 | 25.17335
320 | 3.875 | 22.24392 | 7429.609 | 3.875 | 320 | 22.24785
319 | 3.887147 | 22.52959 | 7669.526 | 3.887147 | 319 | 22.53359
318 | 3.899371 | 24.48561 | 9116.138 | 3.899371 | 318 | 24.48992
317 | 3.911672 | 21.98361 | 7394.742 | 3.911672 | 317 | 21.98759
316 | 3.924051 | 23.96188 | 8841.192 | 3.924051 | 316 | 23.96617
315 | 3.936508 | 23.72308 | 8720.965 | 3.936508 | 315 | 23.72738
314 | 3.949045 | 23.5743 | 8666.855 | 3.949045 | 314 | 23.57859
313 | 3.961661 | 24.29448 | 9263.386 | 3.961661 | 313 | 24.29891
312 | 3.974359 | 22.92951 | 8304.698 | 3.974359 | 312 | 22.93378
311 | 3.987138 | 21.28399 | 7201.595 | 3.987138 | 311 | 21.28805
310 | 4 | 23.48545 | 8825.064 | 4 | 310 | 23.48987
309 | 4.012945 | 28.24895 | 12850.83 | 4.012945 | 309 | 28.25419
308 | 4.025974 | 23.52141 | 8967.443 | 4.025974 | 308 | 23.5259
307 | 4.039088 | 23.36525 | 8906.511 | 4.039088 | 307 | 23.36975
306 | 4.052288 | 25.4366 | 10624.75 | 4.052288 | 306 | 25.44144
305 | 4.065574 | 25.45009 | 10705.88 | 4.065574 | 305 | 25.45497
304 | 4.078947 | 22.53032 | 8445.605 | 4.078947 | 304 | 22.53481
303 | 4.092409 | 22.1087 | 8186.238 | 4.092409 | 303 | 22.11316
302 | 4.10596 | 26.10994 | 11493.2 | 4.10596 | 302 | 26.11505
301 | 4.119601 | 23.07708 | 9037.994 | 4.119601 | 301 | 23.08177
300 | 4.133333 | 22.17218 | 8398.81 | 4.133333 | 300 | 22.17678
299 | 4.147157 | 22.37915 | 8613.671 | 4.147157 | 299 | 22.38383
298 | 4.161074 | 28.1866 | 13756.13 | 4.161074 | 298 | 28.19218
297 | 4.175084 | 24.07417 | 10102.6 | 4.175084 | 297 | 24.07918
296 | 4.189189 | 22.90927 | 9210.483 | 4.189189 | 296 | 22.91416
295 | 4.20339 | 22.83924 | 9216.43 | 4.20339 | 295 | 22.84417
294 | 4.217687 | 25.90168 | 11934.51 | 4.217687 | 294 | 25.90711
293 | 4.232082 | 23.1805 | 9623.956 | 4.232082 | 293 | 23.18558
292 | 4.246575 | 22.92149 | 9474.652 | 4.246575 | 292 | 22.92658
291 | 4.261168 | 22.34468 | 9065.788 | 4.261168 | 291 | 22.34974
290 | 4.275862 | 25.37982 | 11776.72 | 4.275862 | 290 | 25.38538
289 | 4.290657 | 21.54127 | 8542.603 | 4.290657 | 289 | 21.54632
288 | 4.305556 | 22.44955 | 9342.729 | 4.305556 | 288 | 22.45479587
287 | 4.320557 | 21.7884 | 8861.973 | 4.320557 | 287 | 21.79361
286 | 4.335664 | 29.30768 | 16146.34 | 4.335664 | 286 | 29.31417
285 | 4.350877 | 23.29223 | 10270.12 | 4.350877 | 285 | 23.29778
284 | 4.366197 | 26.32381 | 13210.04 | 4.366197 | 284 | 26.32985
283 | 4.381625 | 25.30927 | 12297.87 | 4.381625 | 283 | 25.31524
282 | 4.397163 | 23.43276 | 10616.76 | 4.397163 | 282 | 23.43851
281 | 4.412811 | 27.22274 | 14430.93 | 4.412811 | 281 | 27.22916
280 | 4.428571 | 23.32543 | 10670.55 | 4.428571 | 280 | 23.33131
279 | 4.444444 | 22.69867 | 10177.37 | 4.444444 | 279 | 22.70452
278 | 4.460432 | 22.21057 | 9814.617 | 4.460432 | 278 | 22.21643
277 | 4.476534 | 21.95415 | 9658.665 | 4.476534 | 277 | 21.96004
276 | 4.492754 | 21.22097 | 9089.824 | 4.492754 | 276 | 21.22682
275 | 4.509091 | 21.29227 | 9217.685 | 4.509091 | 275 | 21.2982
274 | 4.525547 | 23.1179 | 10945.59 | 4.525547 | 274 | 23.12418
273 | 4.542125 | 22.14231 | 10114.96 | 4.542125 | 273 | 22.14852
272 | 4.558824 | 22.37552 | 10405.23 | 4.558824 | 272 | 22.38184283
271 | 4.575646 | 24.45799 | 12524.09 | 4.575646 | 271 | 24.46469
270 | 4.592593 | 24.14777 | 12299 | 4.592593 | 270 | 24.1545
269 | 4.609665 | 23.71271 | 11948.17 | 4.609665 | 269 | 23.71947
268 | 4.626866 | 23.41139 | 11733.51 | 4.626866 | 268 | 23.41818
267 | 4.644195 | 23.10775 | 11516.91 | 4.644195 | 267 | 23.11458
266 | 4.661654 | 25.34608 | 13960.53 | 4.661654 | 266 | 25.35333
265 | 4.679245 | 24.8149 | 13482.69 | 4.679245 | 265 | 24.82215
264 | 4.69697 | 25.6595 | 14525.52 | 4.69697 | 264 | 25.66698
263 | 4.714829 | 21.61253 | 10383.48 | 4.714829 | 263 | 21.6195
262 | 4.732824 | 24.44945 | 13389.95 | 4.732824 | 262 | 24.45693
261 | 4.750958 | 24.14738 | 13161.41 | 4.750958 | 261 | 24.15492
260 | 4.769231 | 29.28736 | 19510 | 4.769231 | 260 | 29.29553
259 | 4.787645 | 21.62202 | 10716.09 | 4.787645 | 259 | 21.62941
258 | 4.806202 | 26.99944 | 16838.89 | 4.806202 | 258 | 27.00774
257 | 4.824903 | 25.47228 | 15104.73 | 4.824903 | 257 | 25.48048
256 | 4.84375 | 22.1682 | 11529.87 | 4.84375 | 256 | 22.17603
255 | 4.862745 | 22.30742 | 11766.89 | 4.862745 | 255 | 22.3154
254 | 4.88189 | 22.82238 | 12413.6 | 4.88189 | 254 | 22.83056
253 | 4.901186 | 21.6646 | 11274.67 | 4.901186 | 253 | 21.67276
252 | 4.920635 | 22.19535 | 11927.96 | 4.920635 | 252 | 22.20373
251 | 4.940239 | 22.28393 | 12119.35 | 4.940239 | 251 | 22.29247
250 | 4.96 | 24.49562 | 14761.83 | 4.96 | 250 | 24.50464